## 0%
Strain | Stress
0.0005 | -0.025487716
0.001 | 0.57653657
0.0015 | 1.1471648
0.002 | 1.7525049
0.0025 | 2.2700553
0.003 | 2.7524822
0.0035 | 3.2874407
0.004 | 3.7175714
0.0045 | 4.1428822
0.005 | 4.5461008
0.0055 | 5.0311639
0.006 | 5.5884625
0.0065 | 6.0772474
0.007 | 6.7903798
0.0075 | 7.2652374
0.008 | 7.883802
0.0085 | 8.5210339
0.009 | 9.06786
0.0095 | 9.5397039
0.01 | 10.009598
0.0105 | 10.500325
0.011 | 11.045303
0.0115 | 11.498717
0.012 | 11.992171
0.0125 | 12.808551
0.013 | 13.3406
0.0135 | 13.937385
0.014 | 14.64024
0.0145 | 15.148059
0.015 | 15.624848
0.0155 | 16.070897
0.016 | 16.521344
0.0165 | 17.053009
0.017 | 17.59335
0.0175 | 18.124543
0.018 | 18.719918
0.0185 | 19.288771
0.019 | 19.731918
0.0195 | 20.152018
0.02 | 20.669247
0.0205 | 21.082467
0.021 | 21.560232
0.0215 | 22.222715
0.022 | 22.786899
0.0225 | 23.374716
0.023 | 23.758611
0.0235 | 24.190351
0.024 | 24.646857
0.0245 | 25.031095
0.025 | 25.600548
0.0255 | 26.042138
0.026 | 26.582892
0.0265 | 27.018643
0.027 | 27.365136
0.0275 | 27.793612
0.028 | 28.199745
0.0285 | 28.837554
0.029 | 29.32558
0.0295 | 29.80473
0.03 | 30.169247
0.0305 | 30.648713
0.031 | 31.099857
0.0315 | 31.506072
0.032 | 31.998366
0.0325 | 32.453178
0.033 | 32.95725
0.0335 | 33.291816
0.034 | 33.668913
0.0345 | 34.083297
0.035 | 34.487381
0.0355 | 34.92357
0.036 | 35.427017
0.0365 | 35.876358
0.037 | 36.173196
0.0375 | 36.697605
0.038 | 37.147033
0.0385 | 37.5729
0.039 | 38.08031
0.0395 | 38.534316
0.04 | 38.967128
0.0405 | 39.38674
0.041 | 39.786809
0.0415 | 40.338538
0.042 | 40.84588
0.0425 | 41.387615
0.043 | 41.851172
0.0435 | 42.316238
0.044 | 42.716088
0.0445 | 43.213573
0.045 | 43.761519
0.0455 | 44.069167
0.046 | 44.519276
0.0465 | 44.848096
0.047 | 45.293496
0.0475 | 45.73531
0.048 | 46.185299
0.0485 | 46.585189
0.049 | 46.903207
0.0495 | 47.265069
0.05 | 47.709444
0.0505 | 48.048303
0.051 | 48.45566
0.0515 | 48.688478
0.052 | 48.991226
0.0525 | 49.372177
0.053 | 49.804685
0.0535 | 50.331501
0.054 | 50.700651
0.0545 | 51.011648
0.055 | 51.383836
0.0555 | 51.819097
0.056 | 52.188455
0.0565 | 52.587678
0.057 | 52.829699
0.0575 | 53.195517
0.058 | 53.58328
0.0585 | 54.045828
0.059 | 54.410915
0.0595 | 54.736855
0.06 | 55.038992
0.0605 | 55.382087
0.061 | 55.686369
0.0615 | 56.08649
0.062 | 56.329341
0.0625 | 56.620197
0.063 | 57.036091
0.0635 | 57.491149
0.064 | 57.902647
0.0645 | 58.266476
0.065 | 58.6145
0.0655 | 59.067983
0.066 | 59.513194
0.0665 | 59.947501
0.067 | 60.325046
0.0675 | 60.624786
0.068 | 61.060653
0.0685 | 61.425341
0.069 | 61.840433
0.0695 | 62.190656
0.07 | 62.478155
0.0705 | 62.801157
0.071 | 63.076031
0.0715 | 63.380806
0.072 | 63.621269
0.0725 | 63.884777
0.073 | 64.171798
0.0735 | 64.477887
0.074 | 64.746163
0.0745 | 64.935525
0.075 | 65.21806
0.0755 | 65.550593
0.076 | 65.908209
0.0765 | 66.154459
0.077 | 66.471389
0.0775 | 66.805784
0.078 | 67.160631
0.0785 | 67.633652
0.079 | 67.942117
0.0795 | 68.252327
0.08 | 68.754214
0.0805 | 69.128653
0.081 | 69.480219
0.0815 | 69.82595
0.082 | 70.020342
0.0825 | 70.396216
0.083 | 70.806003
0.0835 | 71.061846
0.084 | 71.26553
0.0845 | 71.534147
0.085 | 71.718413
0.0855 | 72.037871
0.086 | 72.299033
0.0865 | 72.512812
0.087 | 72.692898
0.0875 | 72.941216
0.088 | 73.174392
0.0885 | 73.427257
0.089 | 73.832611
0.0895 | 74.117372
0.09 | 74.421074
0.0905 | 74.729911
0.091 | 74.963102
0.0915 | 75.310789
0.092 | 75.723451
0.0925 | 76.015121
0.093 | 76.277108
0.0935 | 76.556813
0.094 | 76.846603
0.0945 | 77.062039
0.095 | 77.282756
0.0955 | 77.535022
0.096 | 77.739377
0.0965 | 78.023598
0.097 | 78.316165
0.0975 | 78.502886
0.098 | 78.691103
0.0985 | 78.910521
0.099 | 79.224451
0.0995 | 79.538631
0.1 | 79.827256
0.1005 | 80.074208
0.101 | 80.393431
0.1015 | 80.648429
0.102 | 80.921042
0.1025 | 81.25635
0.103 | 81.559598
0.1035 | 81.85929
0.104 | 82.112861
0.1045 | 82.287867
0.105 | 82.506471
0.1055 | 82.747339
0.106 | 82.961298
0.1065 | 83.096047
0.107 | 83.256355
0.1075 | 83.45759
0.108 | 83.686487
0.1085 | 83.826075
0.109 | 83.921586
0.1095 | 84.127194
0.11 | 84.362927
0.1105 | 84.588525
0.111 | 84.906226
0.1115 | 85.253292
0.112 | 85.496024
0.1125 | 85.741929
0.113 | 86.057879
0.1135 | 86.399882
0.114 | 86.751325
0.1145 | 87.061929
0.115 | 87.279009
0.1155 | 87.533567
0.116 | 87.778177
0.1165 | 88.003506
0.117 | 88.179692
0.1175 | 88.349956
0.118 | 88.499515
0.1185 | 88.619543
0.119 | 88.749188
0.1195 | 88.839408
0.12 | 89.014199
0.1205 | 89.183546
0.121 | 89.309596
0.1215 | 89.339261
0.122 | 89.459745
0.1225 | 89.678706
0.123 | 89.984336
0.1235 | 90.242598
0.124 | 90.525813
0.1245 | 90.808144
0.125 | 91.013096
0.1255 | 91.280461
0.126 | 91.595633
0.1265 | 91.881012
0.127 | 92.194879
0.1275 | 92.42002
0.128 | 92.595466
0.1285 | 92.773761
0.129 | 92.853632
0.1295 | 93.039514
0.13 | 93.199731
0.1305 | 93.331195
0.131 | 93.490196
0.1315 | 93.633935
0.132 | 93.714949
0.1325 | 93.784387
0.133 | 93.860039
0.1335 | 93.976726
0.134 | 94.114392
0.1345 | 94.294227
0.135 | 94.46425
0.1355 | 94.681421
0.136 | 94.937944
0.1365 | 95.287586
0.137 | 95.558417
0.1375 | 95.781588
0.138 | 95.950116
0.1385 | 96.10249
0.139 | 96.30353
0.1395 | 96.525576
0.14 | 96.67374
0.1405 | 96.818868
0.141 | 96.948998
0.1415 | 97.090841
0.142 | 97.182317
0.1425 | 97.20717
0.143 | 97.339161
0.1435 | 97.555556
0.144 | 97.667756
0.1445 | 97.800557
0.145 | 97.918046
0.1455 | 98.100386
0.146 | 98.22327
0.1465 | 98.333284
0.147 | 98.594655
0.1475 | 98.897192
0.148 | 99.136647
0.1485 | 99.318831
0.149 | 99.451523
0.1495 | 99.575974
0.15 | 99.717754
0.1505 | 99.912528
0.151 | 100.04975
0.1515 | 100.15127
0.152 | 100.18633
0.1525 | 100.19179
0.153 | 100.25427
0.1535 | 100.36384
0.154 | 100.50596
0.1545 | 100.66969
0.155 | 100.82028
0.1555 | 101.02905
0.156 | 101.22426
0.1565 | 101.32283
0.157 | 101.46097
0.1575 | 101.64039
0.158 | 101.84489
0.1585 | 102.07818
0.159 | 102.29977
0.1595 | 102.54882
0.16 | 102.7202
0.1605 | 102.79409
0.161 | 102.8846
0.1615 | 102.95851
0.162 | 103.07561
0.1625 | 103.1733
0.163 | 103.20576
0.1635 | 103.16981
0.164 | 103.12933
0.1645 | 103.14677
0.165 | 103.25752
0.1655 | 103.39617
0.166 | 103.53482
0.1665 | 103.71001
0.167 | 103.83932
0.1675 | 104.02576
0.168 | 104.22171
0.1685 | 104.36986
0.169 | 104.55088
0.1695 | 104.72047
0.17 | 104.96524
0.1705 | 105.15026
0.171 | 105.31165
0.1715 | 105.42522
0.172 | 105.45434
0.1725 | 105.51487
0.173 | 105.54822
0.1735 | 105.69384
0.174 | 105.70472
0.1745 | 105.74057
0.175 | 105.6932
0.1755 | 105.78914
0.176 | 105.93242
0.1765 | 106.0314
0.177 | 106.13441
0.1775 | 106.25394
0.178 | 106.4452
0.1785 | 106.57442
0.179 | 106.73526
0.1795 | 107.01635
0.18 | 107.15447
0.1805 | 107.23971
0.181 | 107.32239
0.1815 | 107.39072
0.182 | 107.47234
0.1825 | 107.62055
0.183 | 107.70875
0.1835 | 107.72462
0.184 | 107.80832
0.1845 | 107.75212
0.185 | 107.77655
0.1855 | 107.81829
0.186 | 107.94948
0.1865 | 108.07178
0.187 | 108.14975
0.1875 | 108.27142
0.188 | 108.43009
0.1885 | 108.69173
0.189 | 108.90924
0.1895 | 109.13884
0.19 | 109.21876
0.1905 | 109.3747
0.191 | 109.47803
0.1915 | 109.49309
0.192 | 109.58776
0.1925 | 109.65478
0.193 | 109.68814
0.1935 | 109.6561
0.194 | 109.70526
0.1945 | 109.66361
0.195 | 109.82743
0.1955 | 109.81142
0.196 | 109.99901
0.1965 | 109.98736
0.197 | 110.15433
0.1975 | 110.24127
0.198 | 110.35105
0.1985 | 110.49867
0.199 | 110.66343
0.1995 | 110.91855
0.2 | 111.16093
0.2005 | 111.25562
0.201 | 111.37467
0.2015 | 111.50833
0.202 | 111.59477
0.2025 | 111.60195
0.203 | 111.63072
0.2035 | 111.68889
0.204 | 111.71759
0.2045 | 111.5661
0.205 | 111.69182
0.2055 | 111.83483
0.206 | 111.98264
0.2065 | 112.04119
0.207 | 112.25182
0.2075 | 112.37165
0.208 | 112.46793
0.2085 | 112.60691
0.209 | 112.90134
0.2095 | 112.90844
0.21 | 113.00082
0.2105 | 113.05693
0.211 | 113.20678
0.2115 | 113.43821
0.212 | 113.47291
0.2125 | 113.44414
0.213 | 113.50103
0.2135 | 113.76168
0.214 | 113.69941
0.2145 | 113.72356
0.215 | 113.72298
0.2155 | 113.80923
0.216 | 113.97502
0.2165 | 114.14816
0.217 | 114.31206
0.2175 | 114.15844
0.218 | 114.5431
0.2185 | 114.74393
0.219 | 114.91284
0.2195 | 115.04284
0.22 | 115.26719
0.2205 | 115.37766
0.221 | 115.45952
0.2215 | 115.44414
0.222 | 115.53086
0.2225 | 115.44572
0.223 | 115.54201
0.2235 | 115.67645
0.224 | 115.61932
0.2245 | 115.76685
0.225 | 116.01641
0.2255 | 116.10765
0.226 | 115.9831
0.2265 | 116.39067
0.227 | 116.44096
0.2275 | 116.56904
0.228 | 116.53236
0.2285 | 116.68965
0.229 | 116.93972
0.2295 | 117.42823
0.23 | 117.47009
0.2305 | 117.55314
0.231 | 117.5519
0.2315 | 117.55635
0.232 | 117.64195
0.2325 | 117.8737
0.233 | 117.93052
0.2335 | 118.04892
0.234 | 117.97821
0.2345 | 118.07519
0.235 | 118.42932
0.2355 | 118.32951
0.236 | 118.46341
0.2365 | 118.5574
0.237 | 118.75136
0.2375 | 118.89528
0.238 | 119.17328
0.2385 | 119.18375
0.239 | 119.27159
0.2395 | 119.15347
0.24 | 119.57821
0.2405 | 119.95024
0.241 | 120.19406
0.2415 | 119.89014
0.242 | 120.09748
0.2425 | 120.47367
0.243 | 120.46185
0.2435 | 120.33519
0.244 | 120.88621
0.2445 | 120.79629
0.245 | 121.02248
0.2455 | 121.19377
0.246 | 121.35124
0.2465 | 121.33139
0.247 | 121.69093
0.2475 | 121.65699
0.248 | 121.73804
0.2485 | 122.14598
0.249 | 122.21793
0.2495 | 122.13727
0.25 | 122.33174
0.2505 | 122.42064
0.251 | 122.76369
0.2515 | 123.03217
0.252 | 122.95069
0.2525 | 123.31564
0.253 | 123.52383
0.2535 | 123.58437
0.254 | 124.0779
0.2545 | 124.26378
0.255 | 124.83181
0.2555 | 124.54294
0.256 | 124.89116
0.2565 | 125.18121
0.257 | 125.03189
0.2575 | 125.23639
0.258 | 125.62388
0.2585 | 126.07733
0.259 | 126.16524
0.2595 | 126.26574
0.26 | 126.20753
0.2605 | 126.49594
0.261 | 126.54862
0.2615 | 126.97518
0.262 | 127.48804
0.2625 | 127.34659
0.263 | 127.7279
0.2635 | 127.87005
0.264 | 128.13014
0.2645 | 128.35631
0.265 | 128.65366
0.2655 | 129.20823
0.266 | 129.21513
0.2665 | 129.78176
0.267 | 129.95491
0.2675 | 129.82488
0.268 | 129.95594
0.2685 | 130.55457
0.269 | 130.27987
0.2695 | 130.75091
0.27 | 131.174
0.2705 | 131.28358
0.271 | 131.52774
0.2715 | 132.23624
0.272 | 132.8528
0.2725 | 132.98087
0.273 | 133.30364
0.2735 | 133.52959
0.274 | 133.78072
0.2745 | 134.08635
0.275 | 134.67423
0.2755 | 134.99127
0.276 | 135.21686
0.2765 | 135.45083
0.277 | 135.82222
0.2775 | 135.81989
0.278 | 135.89753
0.2785 | 136.38681
0.279 | 136.6677
0.2795 | 137.21387
0.28 | 137.3103
0.2805 | 137.78396
0.281 | 138.15077
0.2815 | 138.63716
0.282 | 139.05857
0.2825 | 139.59477
0.283 | 139.8744
0.2835 | 140.47159
0.284 | 141.03075
0.2845 | 141.60768
0.285 | 141.76781
0.2855 | 142.13724
0.286 | 142.30811
0.2865 | 142.71635
0.287 | 143.11706
0.2875 | 143.37824
0.288 | 143.62512
0.2885 | 143.77654
0.289 | 143.7239
0.2895 | 144.06617
0.29 | 144.56381
0.2905 | 145.01073
0.291 | 145.3746
0.2915 | 145.60937
0.292 | 146.05449
0.2925 | 146.67074
0.293 | 147.33817
0.2935 | 148.03704
0.294 | 148.60543
0.2945 | 148.98172
0.295 | 149.67038
0.2955 | 150.23171
0.296 | 150.63779
0.2965 | 151.02921
0.297 | 151.32634
0.2975 | 151.51759
0.298 | 151.61051
0.2985 | 151.85052
0.299 | 152.08178
0.2995 | 152.43216
0.3 | 152.72511
0.3005 | 153.0976
0.301 | 153.40965
0.3015 | 153.9097
0.302 | 154.44487
0.3025 | 155.05731
0.303 | 155.63165
0.3035 | 156.13843
0.304 | 156.4571
0.3045 | 156.91982
0.305 | 157.54172
0.3055 | 158.01684
0.306 | 158.56825
0.3065 | 159.10613
0.307 | 159.63589
0.3075 | 159.92395
0.308 | 160.37835
0.3085 | 160.67131
0.309 | 160.97951
0.3095 | 161.17003
0.31 | 161.34166
0.3105 | 161.44908
0.311 | 161.65666
0.3115 | 161.89552
0.312 | 162.32177
0.3125 | 162.623
0.313 | 163.02465
0.3135 | 163.47475
0.314 | 163.93569
0.3145 | 164.40646
0.315 | 164.89202
0.3155 | 165.42197
0.316 | 165.81631
0.3165 | 166.26327
0.317 | 166.71249
0.3175 | 167.21498
0.318 | 167.78988
0.3185 | 168.29619
0.319 | 168.80328
0.3195 | 169.35848
0.32 | 169.92323
0.3205 | 170.28996
0.321 | 170.79278
0.3215 | 171.16832
0.322 | 171.42325
0.3225 | 171.84104
0.323 | 172.1022
0.3235 | 172.33275
0.324 | 172.55308
0.3245 | 172.8835
0.325 | 173.24782
0.3255 | 173.64344
0.326 | 173.88378
0.3265 | 174.33217
0.327 | 174.60997
0.3275 | 174.93921
0.328 | 175.15159
0.3285 | 175.49429
0.329 | 175.75973
0.3295 | 176.14159
0.33 | 176.56685
0.3305 | 177.03176
0.331 | 177.43416
0.3315 | 177.97958
0.332 | 178.53536
0.3325 | 179.06119
0.333 | 179.50956
0.3335 | 180.08503
0.334 | 180.37646
0.3345 | 180.87526
0.335 | 181.37118
0.3355 | 182.01393
0.336 | 182.45535
0.3365 | 183.08343
0.337 | 183.88203
0.3375 | 184.35704
0.338 | 185.0988
0.3385 | 185.69104
0.339 | 186.51558
0.3395 | 187.13237
0.34 | 187.86302
0.3405 | 188.55187
0.341 | 189.22187
0.3415 | 189.97553
0.342 | 190.69611
0.3425 | 191.31365
0.343 | 191.9635
0.3435 | 192.64634
0.344 | 192.95923
0.3445 | 193.48041
0.345 | 194.0038
0.3455 | 194.47106
0.346 | 195.03655
0.3465 | 195.48866
0.347 | 195.88076
0.3475 | 196.28763
0.348 | 196.83102
0.3485 | 197.45857
0.349 | 197.94336
0.3495 | 198.4198
0.35 | 198.93115
0.3505 | 199.54891
0.351 | 200.36334
0.3515 | 200.95632
0.352 | 201.62668
0.3525 | 202.28471
0.353 | 203.07448
0.3535 | 203.43497
0.354 | 204.10719
0.3545 | 204.75982
0.355 | 205.1915
0.3555 | 205.52402
0.356 | 206.08672
0.3565 | 206.69914
0.357 | 206.82009
0.3575 | 207.44204
0.358 | 207.94502
0.3585 | 208.21039
0.359 | 208.72299
0.3595 | 209.52579
0.36 | 209.84329
0.3605 | 210.45041
0.361 | 211.28535
0.3615 | 211.69107
0.362 | 212.37895
0.3625 | 213.10728
0.363 | 213.42614
0.3635 | 214.03828
0.364 | 214.39587
0.3645 | 214.7721
0.365 | 215.3798
0.3655 | 215.72189
0.366 | 216.19245
0.3665 | 216.56765
0.367 | 216.84786
0.3675 | 217.55351
0.368 | 217.97529
0.3685 | 218.65864
0.369 | 218.95979
0.3695 | 219.7612
0.37 | 220.19838
0.3705 | 220.62814
0.371 | 221.18182
0.3715 | 221.50934
0.372 | 222.29062
0.3725 | 222.3786
0.373 | 223.16723
0.3735 | 223.27621
0.374 | 223.8383
0.3745 | 224.15342
0.375 | 224.74339
0.3755 | 225.08008
0.376 | 225.52445
0.3765 | 226.0353
0.377 | 226.75052
0.3775 | 226.9439
0.378 | 227.6145
0.3785 | 228.03437
0.379 | 228.30584
0.3795 | 228.97128
0.38 | 229.23897
0.3805 | 229.7064
0.381 | 229.68906
0.3815 | 230.46406
0.382 | 230.64038
0.3825 | 231.39351
0.383 | 231.56839
0.3835 | 231.66645
0.384 | 226.19603
0.3845 | 205.51156
0.385 | 162.88621
0.3855 | 108.42735
0.386 | 71.574405
0.3865 | 50.882585
0.387 | 31.791255
0.3875 | 18.550267
0.388 | 13.791701
0.3885 | 9.9229242
0.389 | 7.5641747
0.3895 | 5.1357159
0.39 | 2.8800313
0.3905 | 0.92643053
0.391 | 0.28144932
0.3915 | -0.33495216
0.392 | -1.7536047
0.3925 | -2.1411673
0.393 | -2.3255156
0.3935 | -2.3243644
0.394 | -2.7915901
0.3945 | -1.8458014
0.395 | -1.8678009
0.3955 | -3.1789494
0.396 | -2.5969563
0.3965 | -0.6321326
0.397 | -0.083923862
0.3975 | 0.093054343
0.398 | -0.83341218
0.3985 | -0.93666231
0.399 | -1.0635869
0.3995 | 0.54958492
0.4 | 2.0916822
0.4005 | 1.1572729

## 2%
Strain | Stress
0.0005 | 0.044391433
0.001 | 0.58125561
0.0015 | 1.0559489
0.002 | 1.1902179
0.0025 | 2.0569399
0.003 | 2.6538764
0.0035 | 3.1937935
0.004 | 3.6302256
0.0045 | 3.9357786
0.005 | 4.6154071
0.0055 | 4.9372991
0.006 | 5.4067198
0.0065 | 5.7974319
0.007 | 6.3574473
0.0075 | 6.8345614
0.008 | 7.4953652
0.0085 | 7.8532982
0.009 | 8.4173637
0.0095 | 8.9659137
0.01 | 9.374403
0.0105 | 9.8746164
0.011 | 10.549938
0.0115 | 10.978526
0.012 | 11.350357
0.0125 | 11.745657
0.013 | 12.215951
0.0135 | 12.781675
0.014 | 13.31617
0.0145 | 13.873181
0.015 | 14.401922
0.0155 | 14.651141
0.016 | 15.117013
0.0165 | 15.569892
0.017 | 16.134688
0.0175 | 16.604453
0.018 | 16.931894
0.0185 | 17.424052
0.019 | 17.836444
0.0195 | 18.441697
0.02 | 18.615101
0.0205 | 19.436474
0.021 | 19.691697
0.0215 | 20.016707
0.022 | 20.692268
0.0225 | 21.058093
0.023 | 21.671281
0.0235 | 22.013278
0.024 | 22.483142
0.0245 | 22.636393
0.025 | 23.306825
0.0255 | 23.710478
0.026 | 23.942203
0.0265 | 24.605898
0.027 | 24.761164
0.0275 | 25.412494
0.028 | 25.691892
0.0285 | 25.903692
0.029 | 26.437559
0.0295 | 26.941411
0.03 | 27.40281
0.0305 | 27.590837
0.031 | 28.35883
0.0315 | 28.359002
0.032 | 28.926214
0.0325 | 29.256598
0.033 | 29.74246
0.0335 | 30.185077
0.034 | 30.836935
0.0345 | 31.089023
0.035 | 31.430447
0.0355 | 32.096363
0.036 | 32.332166
0.0365 | 33.213503
0.037 | 33.28014
0.0375 | 33.625715
0.038 | 34.210903
0.0385 | 34.623888
0.039 | 34.965883
0.0395 | 35.366766
0.04 | 35.939567
0.0405 | 36.231451
0.041 | 36.615593
0.0415 | 37.14172
0.042 | 37.152987
0.0425 | 38.029768
0.043 | 38.282719
0.0435 | 38.598276
0.044 | 39.217418
0.0445 | 39.422134
0.045 | 39.758867
0.0455 | 40.187602
0.046 | 40.476525
0.0465 | 40.888659
0.047 | 41.04964
0.0475 | 41.634284
0.048 | 42.109806
0.0485 | 42.236567
0.049 | 42.701406
0.0495 | 43.004207
0.05 | 43.479456
0.0505 | 43.845516
0.051 | 44.195341
0.0515 | 44.26803
0.052 | 44.908836
0.0525 | 44.945723
0.053 | 45.419742
0.0535 | 45.873304
0.054 | 46.003514
0.0545 | 46.389215
0.055 | 46.615076
0.0555 | 47.140169
0.056 | 47.299145
0.0565 | 47.702057
0.057 | 47.858942
0.0575 | 48.282334
0.058 | 48.861635
0.0585 | 49.126923
0.059 | 49.330278
0.0595 | 49.891416
0.06 | 50.250172
0.0605 | 50.343475
0.061 | 51.014621
0.0615 | 51.149079
0.062 | 51.655981
0.0625 | 52.074809
0.063 | 52.320461
0.0635 | 52.744855
0.064 | 53.128003
0.0645 | 53.442259
0.065 | 53.735647
0.0655 | 53.925074
0.066 | 54.448822
0.0665 | 54.645991
0.067 | 55.101402
0.0675 | 55.203728
0.068 | 55.647657
0.0685 | 55.716099
0.069 | 56.24772
0.0695 | 56.360685
0.07 | 56.779215
0.0705 | 56.993339
0.071 | 57.174089
0.0715 | 57.516251
0.072 | 57.73694
0.0725 | 57.860177
0.073 | 58.446672
0.0735 | 58.408704
0.074 | 58.777887
0.0745 | 58.979
0.075 | 59.375501
0.0755 | 59.622527
0.076 | 59.84124
0.0765 | 60.354295
0.077 | 60.585742
0.0775 | 61.011516
0.078 | 61.012005
0.0785 | 61.375083
0.079 | 61.830548
0.0795 | 62.13782
0.08 | 62.23464
0.0805 | 62.684276
0.081 | 62.856262
0.0815 | 63.25877
0.082 | 63.272355
0.0825 | 64.080811
0.083 | 64.179669
0.0835 | 64.242913
0.084 | 64.76645
0.0845 | 64.828949
0.085 | 64.830542
0.0855 | 65.178782
0.086 | 65.696169
0.0865 | 65.83505
0.087 | 66.221152
0.0875 | 66.359876
0.088 | 66.528875
0.0885 | 66.715922
0.089 | 67.01303
0.0895 | 67.343755
0.09 | 67.645685
0.0905 | 67.872426
0.091 | 67.830878
0.0915 | 68.45125
0.092 | 68.374115
0.0925 | 69.103072
0.093 | 69.081723
0.0935 | 69.347075
0.094 | 69.630004
0.0945 | 69.700073
0.095 | 69.806589
0.0955 | 70.047737
0.096 | 70.083194
0.0965 | 70.672996
0.097 | 70.972629
0.0975 | 71.041868
0.098 | 71.212923
0.0985 | 71.43072
0.099 | 71.722495
0.0995 | 72.000768
0.1 | 72.182188
0.1005 | 72.421622
0.101 | 72.505158
0.1015 | 72.724459
0.102 | 73.106992
0.1025 | 73.773853
0.103 | 73.646506
0.1035 | 74.03218
0.104 | 73.782159
0.1045 | 74.307918
0.105 | 74.583388
0.1055 | 74.93262
0.106 | 75.149651
0.1065 | 75.089323
0.107 | 75.499901
0.1075 | 75.448645
0.108 | 75.969092
0.1085 | 75.68537
0.109 | 76.049873
0.1095 | 76.262072
0.11 | 76.464851
0.1105 | 76.594484
0.111 | 76.810114
0.1115 | 77.312964
0.112 | 77.026758
0.1125 | 77.063363
0.113 | 77.328244
0.1135 | 77.920838
0.114 | 77.539802
0.1145 | 78.062354
0.115 | 78.077967
0.1155 | 78.300834
0.116 | 78.781018
0.1165 | 79.014787
0.117 | 79.160693
0.1175 | 79.279759
0.118 | 79.593166
0.1185 | 79.618366
0.119 | 79.941265
0.1195 | 79.84736
0.12 | 79.802576
0.1205 | 80.517516
0.121 | 80.703005
0.1215 | 80.944511
0.122 | 81.000764
0.1225 | 81.204058
0.123 | 81.408145
0.1235 | 81.67894
0.124 | 81.665782
0.1245 | 81.648346
0.125 | 82.375206
0.1255 | 82.267844
0.126 | 82.182774
0.1265 | 82.642934
0.127 | 82.783212
0.1275 | 82.757695
0.128 | 83.131627
0.1285 | 83.09761
0.129 | 83.236289
0.1295 | 83.181747
0.13 | 83.608952
0.1305 | 83.684884
0.131 | 83.869101
0.1315 | 84.140283
0.132 | 84.281675
0.1325 | 84.032242
0.133 | 84.471082
0.1335 | 84.783233
0.134 | 84.983035
0.1345 | 85.190974
0.135 | 85.288069
0.1355 | 85.440451
0.136 | 85.751037
0.1365 | 85.632119
0.137 | 86.260007
0.1375 | 86.17428
0.138 | 86.428547
0.1385 | 86.526691
0.139 | 86.597988
0.1395 | 86.876741
0.14 | 86.943775
0.1405 | 87.050907
0.141 | 87.200047
0.1415 | 87.598656
0.142 | 87.532963
0.1425 | 87.504375
0.143 | 88.06703
0.1435 | 88.130328
0.144 | 88.31828
0.1445 | 88.23395
0.145 | 88.536348
0.1455 | 88.903273
0.146 | 88.985833
0.1465 | 88.824062
0.147 | 89.331496
0.1475 | 89.261412
0.148 | 89.452719
0.1485 | 89.676396
0.149 | 89.968129
0.1495 | 89.889635
0.15 | 90.104752
0.1505 | 90.217102
0.151 | 90.395817
0.1515 | 90.269688
0.152 | 90.585012
0.1525 | 90.762752
0.153 | 90.785791
0.1535 | 91.270303
0.154 | 91.376447
0.1545 | 91.310211
0.155 | 91.298315
0.1555 | 91.486938
0.156 | 91.851754
0.1565 | 92.16979
0.157 | 92.098942
0.1575 | 92.317445
0.158 | 92.489469
0.1585 | 92.624858
0.159 | 92.822239
0.1595 | 93.035338
0.16 | 92.946349
0.1605 | 93.226566
0.161 | 93.689091
0.1615 | 93.590943
0.162 | 93.727469
0.1625 | 94.066489
0.163 | 93.963671
0.1635 | 93.953949
0.164 | 94.319096
0.1645 | 94.487616
0.165 | 94.609452
0.1655 | 94.877707
0.166 | 95.075455
0.1665 | 95.074843
0.167 | 95.02655
0.1675 | 95.191744
0.168 | 95.356914
0.1685 | 95.509677
0.169 | 95.686821
0.1695 | 95.747476
0.17 | 95.986816
0.1705 | 96.141387
0.171 | 96.366411
0.1715 | 96.327194
0.172 | 96.628377
0.1725 | 96.80109
0.173 | 96.83377
0.1735 | 97.12027
0.174 | 97.179099
0.1745 | 97.040211
0.175 | 97.456518
0.1755 | 97.764632
0.176 | 97.695323
0.1765 | 97.902698
0.177 | 98.072507
0.1775 | 97.830672
0.178 | 98.121629
0.1785 | 98.394379
0.179 | 98.472062
0.1795 | 98.664654
0.18 | 98.93617
0.1805 | 98.874858
0.181 | 98.995006
0.1815 | 98.962923
0.182 | 99.271233
0.1825 | 99.505428
0.183 | 99.607976
0.1835 | 99.780952
0.184 | 99.968749
0.1845 | 100.03274
0.185 | 100.11643
0.1855 | 100.11011
0.186 | 100.1971
0.1865 | 100.24697
0.187 | 100.56279
0.1875 | 100.78758
0.188 | 100.94851
0.1885 | 100.99467
0.189 | 100.99544
0.1895 | 100.86581
0.19 | 101.09431
0.1905 | 101.54885
0.191 | 101.56658
0.1915 | 101.70279
0.192 | 101.80022
0.1925 | 101.97183
0.193 | 102.13233
0.1935 | 102.1495
0.194 | 102.35073
0.1945 | 102.32411
0.195 | 102.52003
0.1955 | 102.95934
0.196 | 103.11716
0.1965 | 103.20397
0.197 | 103.00543
0.1975 | 103.22673
0.198 | 103.47731
0.1985 | 103.56147
0.199 | 103.51037
0.1995 | 103.82295
0.2 | 103.91029
0.2005 | 104.16576
0.201 | 104.06895
0.2015 | 104.25725
0.202 | 104.31863
0.2025 | 104.41281
0.203 | 104.47887
0.2035 | 104.53617
0.204 | 104.85935
0.2045 | 104.96447
0.205 | 105.03969
0.2055 | 105.26193
0.206 | 105.36013
0.2065 | 105.49629
0.207 | 105.55814
0.2075 | 105.70308
0.208 | 105.78157
0.2085 | 105.848
0.209 | 106.07406
0.2095 | 106.29343
0.21 | 106.2464
0.2105 | 106.43353
0.211 | 106.70008
0.2115 | 106.70334
0.212 | 107.17044
0.2125 | 107.05778
0.213 | 107.00645
0.2135 | 107.11641
0.214 | 107.30354
0.2145 | 107.66894
0.215 | 107.72409
0.2155 | 107.74365
0.216 | 107.89664
0.2165 | 107.84789
0.217 | 108.10849
0.2175 | 108.22672
0.218 | 108.33274
0.2185 | 108.44295
0.219 | 108.51326
0.2195 | 108.4133
0.22 | 108.78734
0.2205 | 108.72907
0.221 | 109.02627
0.2215 | 109.13445
0.222 | 109.37375
0.2225 | 109.51342
0.223 | 109.35076
0.2235 | 109.71826
0.224 | 109.7206
0.2245 | 109.98308
0.225 | 109.91024
0.2255 | 110.00172
0.226 | 110.2544
0.2265 | 110.65267
0.227 | 110.46771
0.2275 | 110.52024
0.228 | 110.4891
0.2285 | 110.80832
0.229 | 110.96797
0.2295 | 111.41113
0.23 | 111.28185
0.2305 | 111.28677
0.231 | 111.64299
0.2315 | 112.01369
0.232 | 111.50166
0.2325 | 111.93624
0.233 | 112.17943
0.2335 | 112.28173
0.234 | 112.32852
0.2345 | 112.53248
0.235 | 112.64134
0.2355 | 112.97702
0.236 | 112.93712
0.2365 | 113.0329
0.237 | 113.20156
0.2375 | 113.28072
0.238 | 113.33605
0.2385 | 113.61731
0.239 | 113.55957
0.2395 | 113.7816
0.24 | 113.80944
0.2405 | 114.03778
0.241 | 114.21419
0.2415 | 114.59377
0.242 | 114.55653
0.2425 | 114.44891
0.243 | 114.70642
0.2435 | 114.75385
0.244 | 114.90155
0.2445 | 115.08543
0.245 | 115.06925
0.2455 | 115.46285
0.246 | 115.60875
0.2465 | 115.88523
0.247 | 115.74537
0.2475 | 116.0469
0.248 | 116.04257
0.2485 | 115.99786
0.249 | 116.54201
0.2495 | 116.49439
0.25 | 116.60883
0.2505 | 116.88282
0.251 | 117.07836
0.2515 | 116.91926
0.252 | 117.28843
0.2525 | 117.59331
0.253 | 117.60633
0.2535 | 117.89894
0.254 | 117.9384
0.2545 | 117.99926
0.255 | 118.14736
0.2555 | 118.19357
0.256 | 118.36188
0.2565 | 118.58103
0.257 | 118.70986
0.2575 | 118.81883
0.258 | 119.01072
0.2585 | 119.54717
0.259 | 119.56599
0.2595 | 119.17609
0.26 | 118.70554
0.2605 | 119.11848
0.261 | 119.29527
0.2615 | 119.28068
0.262 | 119.58301
0.2625 | 119.63981
0.263 | 119.86678
0.2635 | 120.17919
0.264 | 120.10576
0.2645 | 120.62759
0.265 | 120.25127
0.2655 | 120.69665
0.266 | 121.05936
0.2665 | 121.29682
0.267 | 121.34039
0.2675 | 121.50144
0.268 | 121.56308
0.2685 | 122.01274
0.269 | 122.2687
0.2695 | 122.08628
0.27 | 122.36262
0.2705 | 122.66679
0.271 | 123.27556
0.2715 | 123.21904
0.272 | 123.34347
0.2725 | 123.60906
0.273 | 123.71613
0.2735 | 124.28517
0.274 | 124.41702
0.2745 | 124.66577
0.275 | 124.69238
0.2755 | 124.79152
0.276 | 125.27542
0.2765 | 125.54309
0.277 | 125.52865
0.2775 | 125.7416
0.278 | 125.95336
0.2785 | 126.0699
0.279 | 126.41411
0.2795 | 126.73914
0.28 | 126.92948
0.2805 | 127.25467
0.281 | 127.08173
0.2815 | 127.6623
0.282 | 127.69947
0.2825 | 127.89816
0.283 | 128.67495
0.2835 | 128.85405
0.284 | 129.00116
0.2845 | 129.00847
0.285 | 129.1001
0.2855 | 129.76483
0.286 | 129.30451
0.2865 | 129.55026
0.287 | 130.06871
0.2875 | 130.81909
0.288 | 130.85319
0.2885 | 130.6747
0.289 | 130.82812
0.2895 | 131.05223
0.29 | 131.57996
0.2905 | 132.10018
0.291 | 131.70292
0.2915 | 132.34049
0.292 | 132.55405
0.2925 | 133.07977
0.293 | 133.4529
0.2935 | 133.45617
0.294 | 133.94848
0.2945 | 134.27437
0.295 | 134.58628
0.2955 | 135.27215
0.296 | 135.0933
0.2965 | 135.61586
0.297 | 135.99546
0.2975 | 136.25342
0.298 | 136.39174
0.2985 | 136.3735
0.299 | 136.33289
0.2995 | 136.93089
0.3 | 137.73215
0.3005 | 137.33012
0.301 | 137.81067
0.3015 | 137.00148
0.302 | 134.28533
0.3025 | 130.38153
0.303 | 120.99831
0.3035 | 110.44432
0.304 | 99.484904
0.3045 | 87.220552
0.305 | 71.369409
0.3055 | 52.733602
0.306 | 37.070915
0.3065 | 23.813383
0.307 | 10.405142
0.3075 | -1.6299273
0.308 | -9.784895
0.3085 | -13.095992
0.309 | -9.8830836
0.3095 | -1.5993531
0.31 | 5.0866961
0.3105 | 7.8462624
0.311 | 7.9779819
0.3115 | 5.3633338
0.312 | 0.26841019
0.3125 | -4.5019888
0.313 | -7.2709445
0.3135 | -6.0509014
0.314 | -2.1307138
0.3145 | 1.7724875
0.315 | 2.7308587
0.3155 | 3.0952855
0.316 | 2.8547438
0.3165 | 1.0574254
0.317 | -0.61219458
0.3175 | -1.7448176
0.318 | -1.1995181
0.3185 | 0.037089538
0.319 | -0.73784247
0.3195 | -1.2189916
0.32 | -1.515699
0.3205 | -1.5278658
0.321 | -0.1693841
0.3215 | 0.060517064
0.322 | 2.0203408
0.3225 | 2.0456076
0.323 | 0.80798527
0.3235 | 0.21870396
0.324 | -0.61107209
0.3245 | 0.096572826
0.325 | 0.19349028
0.3255 | -0.079305367
0.326 | -0.91602432
0.3265 | -0.20940041
0.327 | -0.0075391505
0.3275 | -0.72663018
0.328 | -0.072202714
0.3285 | -0.12083645
0.329 | 0.88911053
0.3295 | 0.76593517
0.33 | 0.33315206
0.3305 | -0.49284163
0.331 | -0.22419186
0.3315 | 0.023327123
0.332 | 0.12036707
0.3325 | -0.43551754
0.333 | -0.23751056
0.3335 | 0.39486543
0.334 | 0.83352929
0.3345 | 1.3529606
0.335 | -0.1624054
0.3355 | -1.1953331
0.336 | -0.95733911
0.3365 | 0.11576181
0.337 | 0.30732776
0.3375 | 0.86735625
0.338 | 0.61863071
0.3385 | -0.37122184
0.339 | -0.79616423
0.3395 | -0.77255434
0.34 | -0.30074182
0.3405 | -0.16818806
0.341 | 0.34393347
0.3415 | 0.65415596
0.342 | 0.24330564
0.3425 | -0.14707368
0.343 | 0.070006848
0.3435 | -0.56242417
0.344 | -1.0013136
0.3445 | -0.54744426
0.345 | 0.23397935
0.3455 | 0.54352818
0.346 | 1.0310139
0.3465 | 0.76376764
0.347 | -0.065205327
0.3475 | -0.97989772
0.348 | -0.90931141
0.3485 | -0.25663107
0.349 | -0.16288049
0.3495 | 0.58308441
0.35 | 0.25274093
0.3505 | 0.14486242
0.351 | 0.40611347
0.3515 | 0.17885402
0.352 | -0.18211705
0.3525 | 0.059089601
0.353 | -0.30403451
0.3535 | -0.38351863
0.354 | -0.13712611
0.3545 | -0.093624755
0.355 | 0.3374265
0.3555 | 0.44365727
0.356 | 0.24049109
0.3565 | 0.025871137
0.357 | -1.0467862
0.3575 | -0.74501572
0.358 | 0.063813226
0.3585 | 0.52109947
0.359 | 1.6569794
0.3595 | 0.84330063
0.36 | 0.47881888
0.3605 | -0.59637943
0.361 | -1.0153267
0.3615 | -1.7639414
0.362 | -0.92697698
0.3625 | 0.14793214
0.363 | 0.84929067
0.3635 | 1.5670691
0.364 | 0.80522883
0.3645 | 0.070272077
0.365 | 0.036129224
0.3655 | -0.61409089
0.366 | -0.62929011
0.3665 | 0.33217881
0.367 | 0.066877313
0.3675 | 0.24835867
0.368 | -0.035539003
0.3685 | -0.57418429
0.369 | -0.29708334
0.3695 | 0.20882747
0.37 | -0.26943061
0.3705 | -0.33880787
0.371 | -0.18481984
0.3715 | -0.42222841
0.372 | -0.073429155
0.3725 | 0.45327414
0.373 | 0.39971829
0.3735 | 0.70146146
0.374 | 1.078553
0.3745 | 0.56952948
0.375 | -0.75942199
0.3755 | -0.8472567
0.376 | -0.99874464
0.3765 | -0.67613015
0.377 | -0.1308663
0.3775 | 1.1480957
0.378 | 1.0407591
0.3785 | 1.0324516
0.379 | 0.69628705
0.3795 | -0.83178428
0.38 | -1.3802511
0.3805 | -0.90464317
0.381 | -0.87445828
0.3815 | 0.66275111
0.382 | 1.7608403
0.3825 | 1.3935729
0.383 | 0.56132575
0.3835 | -0.34617072
0.384 | -0.99833552
0.3845 | -1.3715991
0.385 | -1.0805308
0.3855 | 0.48446702
0.386 | 0.51876723
0.3865 | 0.74954677
0.387 | 0.70738255
0.3875 | -0.14709177
0.388 | -0.55118219
0.3885 | -1.0508553
0.389 | -1.0215254
0.3895 | -0.71458869
0.39 | 0.19278442
0.3905 | 0.70163816
0.391 | 1.0075552
0.3915 | 1.1290211
0.392 | 0.84521033
0.3925 | -0.62718779
0.393 | -1.1931628
0.3935 | -1.1851745
0.394 | -1.047576
0.3945 | 0.32516364
0.395 | 1.3143616
0.3955 | 1.3204827
0.396 | 1.4062567
0.3965 | 0.81028861
0.397 | -0.82210679
0.3975 | -1.6862731
0.398 | -1.0880293
0.3985 | -0.9702073
0.399 | 0.22321567
0.3995 | 0.52999115
0.4 | 1.1090797
0.4005 | 0.67575419

## 4%
Strain | Stress
0.0005 | -0.40450248
0.001 | 0.25474053
0.0015 | 0.37338902
0.002 | 0.89963204
0.0025 | 1.4118724
0.003 | 1.540282
0.0035 | 2.2063668
0.004 | 2.5919261
0.0045 | 3.0559456
0.005 | 3.0250793
0.0055 | 3.6541056
0.006 | 4.494465
0.0065 | 4.8227996
0.007 | 5.0884773
0.0075 | 5.4831214
0.008 | 5.7211838
0.0085 | 6.1783054
0.009 | 6.6264822
0.0095 | 7.0269365
0.01 | 7.1223601
0.0105 | 7.9827473
0.011 | 8.6681433
0.0115 | 9.1582856
0.012 | 9.490242
0.0125 | 9.6199188
0.013 | 10.180582
0.0135 | 10.798017
0.014 | 11.405406
0.0145 | 11.45686
0.015 | 11.709952
0.0155 | 12.173017
0.016 | 12.808707
0.0165 | 13.019513
0.017 | 13.484728
0.0175 | 14.09537
0.018 | 13.92373
0.0185 | 14.243384
0.019 | 14.623919
0.0195 | 15.211644
0.02 | 16.084664
0.0205 | 16.174767
0.021 | 16.883494
0.0215 | 17.006867
0.022 | 17.354314
0.0225 | 18.144308
0.023 | 18.563678
0.0235 | 18.614956
0.024 | 19.066056
0.0245 | 19.348348
0.025 | 19.911108
0.0255 | 20.473369
0.026 | 20.364941
0.0265 | 20.810745
0.027 | 21.266021
0.0275 | 21.521175
0.028 | 22.348672
0.0285 | 22.203916
0.029 | 22.987265
0.0295 | 23.279358
0.03 | 23.528889
0.0305 | 23.813112
0.031 | 24.365133
0.0315 | 24.709147
0.032 | 24.912349
0.0325 | 25.586239
0.033 | 25.709352
0.0335 | 25.960344
0.034 | 26.50661
0.0345 | 26.932927
0.035 | 27.611515
0.0355 | 27.495488
0.036 | 27.692165
0.0365 | 28.557931
0.037 | 28.795574
0.0375 | 29.269608
0.038 | 29.351802
0.0385 | 29.871183
0.039 | 29.874637
0.0395 | 30.467884
0.04 | 30.959718
0.0405 | 30.850217
0.041 | 31.545589
0.0415 | 31.739707
0.042 | 32.248789
0.0425 | 32.519275
0.043 | 32.487953
0.0435 | 32.987959
0.044 | 33.468444
0.0445 | 34.104253
0.045 | 34.15682
0.0455 | 34.260515
0.046 | 34.29475
0.0465 | 35.141065
0.047 | 35.451449
0.0475 | 35.694065
0.048 | 35.809942
0.0485 | 36.491783
0.049 | 36.838717
0.0495 | 37.19769
0.05 | 36.999237
0.0505 | 37.300983
0.051 | 38.28747
0.0515 | 38.390084
0.052 | 38.74735
0.0525 | 38.758232
0.053 | 38.72869
0.0535 | 38.990795
0.054 | 39.80441
0.0545 | 40.58979
0.055 | 40.363215
0.0555 | 40.162937
0.056 | 40.79563
0.0565 | 41.173691
0.057 | 41.256186
0.0575 | 41.592575
0.058 | 42.158569
0.0585 | 42.277212
0.059 | 42.521657
0.0595 | 43.229469
0.06 | 43.029628
0.0605 | 43.353309
0.061 | 43.516499
0.0615 | 43.923635
0.062 | 44.366894
0.0625 | 44.804913
0.063 | 44.534596
0.0635 | 44.787182
0.064 | 45.420633
0.0645 | 45.802575
0.065 | 45.812122
0.0655 | 46.2501
0.066 | 46.628021
0.0665 | 46.876378
0.067 | 47.065671
0.0675 | 47.018716
0.068 | 47.559179
0.0685 | 47.484416
0.069 | 48.171553
0.0695 | 48.420649
0.07 | 48.522498
0.0705 | 48.24708
0.071 | 48.633872
0.0715 | 49.197021
0.072 | 49.724116
0.0725 | 49.898855
0.073 | 50.148764
0.0735 | 50.334246
0.074 | 50.289947
0.0745 | 50.792782
0.075 | 50.944326
0.0755 | 51.151067
0.076 | 51.432619
0.0765 | 52.018403
0.077 | 52.046135
0.0775 | 52.042792
0.078 | 52.550499
0.0785 | 52.837501
0.079 | 52.651967
0.0795 | 53.23618
0.08 | 53.467306
0.0805 | 53.727622
0.081 | 53.921211
0.0815 | 54.399781
0.082 | 54.117787
0.0825 | 54.398792
0.083 | 55.026083
0.0835 | 54.892865
0.084 | 54.884631
0.0845 | 55.809833
0.085 | 56.152887
0.0855 | 55.722607
0.086 | 55.738474
0.0865 | 56.214427
0.087 | 55.997845
0.0875 | 56.255077
0.088 | 56.612102
0.0885 | 57.367876
0.089 | 57.001437
0.0895 | 57.647724
0.09 | 57.943417
0.0905 | 58.094041
0.091 | 57.866282
0.0915 | 58.453286
0.092 | 58.61622
0.0925 | 58.89097
0.093 | 59.190489
0.0935 | 59.382917
0.094 | 59.266183
0.0945 | 59.557897
0.095 | 59.605021
0.0955 | 59.821538
0.096 | 60.274051
0.0965 | 60.643011
0.097 | 60.8635
0.0975 | 60.78137
0.098 | 61.188119
0.0985 | 61.176792
0.099 | 61.47941
0.0995 | 61.698366
0.1 | 61.815596
0.1005 | 62.215902
0.101 | 62.471905
0.1015 | 62.371464
0.102 | 62.577892
0.1025 | 63.003663
0.103 | 63.2904
0.1035 | 63.321363
0.104 | 63.496058
0.1045 | 63.420481
0.105 | 64.005298
0.1055 | 64.27839
0.106 | 64.354565
0.1065 | 64.365814
0.107 | 64.716771
0.1075 | 64.680301
0.108 | 64.873435
0.1085 | 65.0672
0.109 | 65.548634
0.1095 | 65.833881
0.11 | 65.672982
0.1105 | 66.330349
0.111 | 66.484716
0.1115 | 66.531668
0.112 | 67.012542
0.1125 | 66.618005
0.113 | 66.730672
0.1135 | 67.17398
0.114 | 67.496241
0.1145 | 67.561859
0.115 | 67.638198
0.1155 | 67.600759
0.116 | 68.005671
0.1165 | 68.176337
0.117 | 68.115642
0.1175 | 68.468019
0.118 | 68.961793
0.1185 | 68.622126
0.119 | 68.724134
0.1195 | 69.005279
0.12 | 69.71958
0.1205 | 69.839186
0.121 | 69.659377
0.1215 | 69.728379
0.122 | 70.180544
0.1225 | 70.318097
0.123 | 70.152312
0.1235 | 70.572612
0.124 | 70.899057
0.1245 | 70.775357
0.125 | 70.945806
0.1255 | 71.402121
0.126 | 71.268915
0.1265 | 72.028729
0.127 | 71.777962
0.1275 | 71.908446
0.128 | 72.186251
0.1285 | 72.238613
0.129 | 72.418498
0.1295 | 72.780102
0.13 | 72.929887
0.1305 | 73.027108
0.131 | 73.331937
0.1315 | 73.132691
0.132 | 73.428854
0.1325 | 73.268304
0.133 | 73.829634
0.1335 | 73.960498
0.134 | 74.206563
0.1345 | 74.08679
0.135 | 74.495825
0.1355 | 74.764919
0.136 | 74.579018
0.1365 | 74.815998
0.137 | 75.090169
0.1375 | 75.316975
0.138 | 75.445188
0.1385 | 75.372123
0.139 | 75.50542
0.1395 | 75.907269
0.14 | 76.11272
0.1405 | 76.127019
0.141 | 76.16717
0.1415 | 76.33657
0.142 | 76.566521
0.1425 | 76.588208
0.143 | 76.823978
0.1435 | 76.98076
0.144 | 76.889721
0.1445 | 77.375969
0.145 | 77.550496
0.1455 | 77.58361
0.146 | 77.853266
0.1465 | 77.93707
0.147 | 77.673458
0.1475 | 78.471255
0.148 | 78.384658
0.1485 | 78.303471
0.149 | 78.865654
0.1495 | 78.643866
0.15 | 78.967169
0.1505 | 79.29494
0.151 | 79.197573
0.1515 | 79.19018
0.152 | 79.644709
0.1525 | 79.563364
0.153 | 79.841336
0.1535 | 79.963887
0.154 | 80.079017
0.1545 | 79.991358
0.155 | 80.238375
0.1555 | 80.63378
0.156 | 80.664528
0.1565 | 80.893451
0.157 | 80.994899
0.1575 | 81.070018
0.158 | 81.079314
0.1585 | 81.497887
0.159 | 81.836097
0.1595 | 81.741168
0.16 | 81.701692
0.1605 | 81.851903
0.161 | 82.254595
0.1615 | 82.332619
0.162 | 82.374982
0.1625 | 82.226263
0.163 | 82.717046
0.1635 | 83.084601
0.164 | 83.056989
0.1645 | 82.979344
0.165 | 83.078279
0.1655 | 83.324748
0.166 | 83.541288
0.1665 | 83.761379
0.167 | 83.835961
0.1675 | 83.885122
0.168 | 84.249113
0.1685 | 84.298453
0.169 | 84.262405
0.1695 | 84.362345
0.17 | 84.611701
0.1705 | 84.817584
0.171 | 84.818266
0.1715 | 85.148626
0.172 | 85.109404
0.1725 | 85.20954
0.173 | 85.444266
0.1735 | 85.63525
0.174 | 85.838626
0.1745 | 85.811023
0.175 | 85.93548
0.1755 | 86.097879
0.176 | 86.263421
0.1765 | 86.412951
0.177 | 86.490188
0.1775 | 86.702125
0.178 | 86.773573
0.1785 | 86.920181
0.179 | 87.269491
0.1795 | 87.303952
0.18 | 87.491362
0.1805 | 87.439093
0.181 | 87.585022
0.1815 | 88.054241
0.182 | 87.860955
0.1825 | 87.946073
0.183 | 88.259912
0.1835 | 88.207846
0.184 | 88.290073
0.1845 | 88.523318
0.185 | 88.871491
0.1855 | 88.65713
0.186 | 89.132754
0.1865 | 89.074597
0.187 | 89.277259
0.1875 | 89.314521
0.188 | 89.478205
0.1885 | 89.538647
0.189 | 89.834372
0.1895 | 90.137941
0.19 | 89.993222
0.1905 | 90.440044
0.191 | 90.489794
0.1915 | 90.419035
0.192 | 90.738739
0.1925 | 90.717445
0.193 | 90.934995
0.1935 | 91.150943
0.194 | 91.235821
0.1945 | 91.292619
0.195 | 91.438496
0.1955 | 91.555279
0.196 | 91.622759
0.1965 | 91.762888
0.197 | 91.88145
0.1975 | 92.115352
0.198 | 92.241644
0.1985 | 92.566127
0.199 | 92.443468
0.1995 | 92.720498
0.2 | 92.615307
0.2005 | 92.838387
0.201 | 92.936068
0.2015 | 93.263882
0.202 | 93.574249
0.2025 | 93.46045
0.203 | 93.511186
0.2035 | 93.607427
0.204 | 93.755187
0.2045 | 94.052846
0.205 | 93.983851
0.2055 | 94.094255
0.206 | 94.432743
0.2065 | 94.145315
0.207 | 94.613913
0.2075 | 94.733271
0.208 | 94.904645
0.2085 | 94.988268
0.209 | 95.254299
0.2095 | 95.313612
0.21 | 95.328281
0.2105 | 95.474857
0.211 | 95.591541
0.2115 | 95.784629
0.212 | 95.974402
0.2125 | 96.231528
0.213 | 96.499464
0.2135 | 96.215451
0.214 | 96.350999
0.2145 | 96.474082
0.215 | 96.745324
0.2155 | 97.05284
0.216 | 96.61256
0.2165 | 96.332947
0.217 | 96.240597
0.2175 | 96.371749
0.218 | 94.736532
0.2185 | 92.841491
0.219 | 92.322319
0.2195 | 88.503268
0.22 | 85.195486
0.2205 | 81.369246
0.221 | 74.443202
0.2215 | 65.385728
0.222 | 59.819134
0.2225 | 54.039116
0.223 | 46.238873
0.2235 | 39.169245
0.224 | 33.292193
0.2245 | 26.406082
0.225 | 18.897772
0.2255 | 14.793493
0.226 | 8.7088919
0.2265 | 2.4875974
0.227 | -2.7024174
0.2275 | -4.975179
0.228 | -6.5142441
0.2285 | -6.0236426
0.229 | -1.9003522
0.2295 | 1.287835
0.23 | 3.0583792
0.2305 | 4.0840389
0.231 | 2.8785949
0.2315 | 1.6698565
0.232 | -0.56549104
0.2325 | -2.5824961
0.233 | -3.5916945
0.2335 | -2.4868332
0.234 | -1.2473519
0.2345 | 0.036692481
0.235 | 0.99301774
0.2355 | 1.5783227
0.236 | 1.3360887
0.2365 | 0.67656451
0.237 | 0.18444645
0.2375 | -0.47955504
0.238 | -0.29331534
0.2385 | -0.34862054
0.239 | -0.75785109
0.2395 | 0.22612103
0.24 | -0.3848337
0.2405 | -0.25680657
0.241 | 0.46107589
0.2415 | 0.042914876
0.242 | 0.18793168
0.2425 | 0.32106796
0.243 | 0.21108224
0.2435 | 0.25682394
0.244 | 0.44389003
0.2445 | 0.95561976
0.245 | 0.85741824
0.2455 | -0.15782748
0.246 | -0.34837908
0.2465 | -1.1616727
0.247 | -1.514436
0.2475 | -1.1724566
0.248 | 0.28027865
0.2485 | 0.017426431
0.249 | 0.52593456
0.2495 | 1.6224723
0.25 | 1.1534851
0.2505 | 0.62396776
0.251 | -0.057033011
0.2515 | -1.1235468
0.252 | -1.3361284
0.2525 | 0.012102174
0.253 | -0.39605218
0.2535 | 0.056795443
0.254 | 0.44202956
0.2545 | -0.52007664
0.255 | -0.84907797
0.2555 | -0.40974491
0.256 | -0.64053799
0.2565 | 0.046114455
0.257 | 1.9273321
0.2575 | 1.5695498
0.258 | 1.4585023
0.2585 | 0.20568519
0.259 | -0.47449378
0.2595 | -1.4055891
0.26 | -1.6404581
0.2605 | -0.48485275
0.261 | 0.66169129
0.2615 | 0.36329103
0.262 | 0.68387604
0.2625 | 0.67675633
0.263 | -0.61751583
0.2635 | -0.73153981
0.264 | -0.0041859139
0.2645 | -0.061011789
0.265 | 0.20584686
0.2655 | 0.79781262
0.266 | 0.091648292
0.2665 | -0.10872115
0.267 | -0.01087201
0.2675 | -0.46680194
0.268 | -0.3023257
0.2685 | 0.061761155
0.269 | 0.27950661
0.2695 | -0.30179876
0.27 | 0.15472049
0.2705 | -0.2112464
0.271 | -0.034885465
0.2715 | 0.16445171
0.272 | -0.83680511
0.2725 | -0.56732328
0.273 | -0.29744108
0.2735 | -0.4448602
0.274 | 0.0051742281
0.2745 | 1.0234623
0.275 | 1.0942536
0.2755 | 1.3670215
0.276 | 1.2017216
0.2765 | 0.30103043
0.277 | -0.49737425
0.2775 | -2.316578
0.278 | -2.1666765
0.2785 | -1.0102845
0.279 | 0.46914072
0.2795 | 1.8006624
0.28 | 2.4113412
0.2805 | 1.7514563
0.281 | 0.35449717
0.2815 | -0.73406506
0.282 | -2.0985271
0.2825 | -1.9395318
0.283 | -1.1462467
0.2835 | -0.091089469
0.284 | 0.21432314
0.2845 | 0.44202798
0.285 | 0.86923224
0.2855 | 1.0446103
0.286 | 0.7038701
0.2865 | 0.69092952
0.287 | 0.53148428
0.2875 | 0.2393964
0.288 | -0.99572667
0.2885 | -1.2604545
0.289 | -1.410105
0.2895 | -1.0845589
0.29 | 0.078218774
0.2905 | 1.1857003
0.291 | 1.0781578
0.2915 | 0.89832949
0.292 | -0.089559175
0.2925 | -0.85532926
0.293 | -1.035833
0.2935 | -0.73933505
0.294 | 0.22001295
0.2945 | 1.076247
0.295 | 0.97182913
0.2955 | 0.73198287
0.296 | 0.31344217
0.2965 | 0.1525368
0.297 | 0.071951177
0.2975 | -0.63368528
0.298 | -0.65627636
0.2985 | -0.19009491
0.299 | -0.69077266
0.2995 | -0.95954895
0.3 | 0.26130084
0.3005 | 0.50793782
0.301 | 0.77755442
0.3015 | 1.1997046
0.302 | 0.84569706
0.3025 | -0.080156593
0.303 | -0.75380357
0.3035 | -0.73438161
0.304 | -1.1888389
0.3045 | -0.80514998
0.305 | 0.16598178
0.3055 | 0.34940767
0.306 | 0.6825929
0.3065 | 0.59343175
0.307 | 0.19855264
0.3075 | -0.29480601
0.308 | -0.24343288
0.3085 | 0.028890149
0.309 | 0.16957619
0.3095 | 0.70681869
0.31 | 0.086655081
0.3105 | -0.59047455
0.311 | -0.91746248
0.3115 | -0.81552797
0.312 | -0.070681158
0.3125 | 0.12131296
0.313 | 0.5025905
0.3135 | 1.4906388
0.314 | 1.2200944
0.3145 | 0.25195956
0.315 | -0.12930655
0.3155 | -0.44860247
0.316 | -1.262824
0.3165 | -0.8276626
0.317 | 0.06653315
0.3175 | -0.69094382
0.318 | -0.23961137
0.3185 | 0.58743477
0.319 | 0.39092923
0.3195 | 0.49399131
0.32 | 0.69448853
0.3205 | 0.77627902
0.321 | -0.42939647
0.3215 | -0.65577971
0.322 | -0.82020009
0.3225 | -0.65456941
0.323 | -0.34234838
0.3235 | 0.39678988
0.324 | 1.3465229
0.3245 | 1.0439438
0.325 | 0.34187695
0.3255 | 0.23411354
0.326 | -0.066267343
0.3265 | -0.51684193
0.327 | -0.486364
0.3275 | -0.89099686
0.328 | -0.74535808
0.3285 | 0.20955755
0.329 | 0.40421922
0.3295 | 0.278155
0.33 | 0.66143053
0.3305 | -0.45574714
0.331 | -0.60649172
0.3315 | -1.0131855
0.332 | -0.50689243
0.3325 | 0.23178282
0.333 | 0.81240856
0.3335 | 0.84065359
0.334 | 0.67263803
0.3345 | -0.12404819
0.335 | -0.5968928
0.3355 | -0.60205536
0.336 | -0.31489389
0.3365 | 0.44572498
0.337 | 0.36830995
0.3375 | 0.75422609
0.338 | 0.072135347
0.3385 | -0.28937781
0.339 | -0.37473092
0.3395 | -0.12482636
0.34 | -0.095818812
0.3405 | -0.10205421
0.341 | 0.33944047
0.3415 | 0.29329038
0.342 | 0.43300653
0.3425 | 0.45550432
0.343 | 0.39368393
0.3435 | -0.22287021
0.344 | -0.35211662
0.3445 | -0.34979889
0.345 | -0.9012082
0.3455 | -0.19750199
0.346 | -0.38587507
0.3465 | -0.31125515
0.347 | -0.41833681
0.3475 | 0.030758806
0.348 | 0.32317211
0.3485 | 0.65880655
0.349 | 0.89241557
0.3495 | 0.64180545
0.35 | -0.20577561
0.3505 | -0.51467109
0.351 | -0.84903643
0.3515 | -0.25488322
0.352 | 0.55102451
0.3525 | 0.83356514
0.353 | 0.34629913
0.3535 | -0.30199573
0.354 | -0.51526272
0.3545 | -0.62314763
0.355 | -0.50015602
0.3555 | 0.10571642
0.356 | 0.0036688489
0.3565 | 1.0039512
0.357 | 0.66875188
0.3575 | 0.097333306
0.358 | 0.40267316
0.3585 | -0.032405798
0.359 | -1.0070366
0.3595 | -0.36957657
0.36 | 0.054586183
0.3605 | 0.1814722
0.361 | 0.39225532
0.3615 | 0.53077365
0.362 | -0.17488415
0.3625 | -0.14839946
0.363 | -0.31481514
0.3635 | -0.63649817
0.364 | -0.45146401
0.3645 | -0.20467402
0.365 | 0.35846115
0.3655 | 0.57298801
0.366 | -0.11885933
0.3665 | -0.10635421
0.367 | 0.032898914
0.3675 | -0.1759878
0.368 | 0.02458441
0.3685 | 0.10166963
0.369 | 0.1814887
0.3695 | 0.20849714
0.37 | -0.046409667
0.3705 | 0.17189466
0.371 | -0.2073437
0.3715 | 0.0073138035
0.372 | -0.41938263
0.3725 | -0.1477067
0.373 | 0.59320059
0.3735 | 0.35118395
0.374 | 0.23386845
0.3745 | -0.030502866
0.375 | -0.4243993
0.3755 | -0.7625767
0.376 | -0.24136034
0.3765 | 0.045565441
0.377 | 0.61632724
0.3775 | 0.26106771
0.378 | 0.0080766371
0.3785 | 0.23265025
0.379 | 0.1029031
0.3795 | -0.52172635
0.38 | -0.41101535
0.3805 | -0.12517005
0.381 | -0.032673661
0.3815 | -0.27276838
0.382 | 0.28701805
0.3825 | 0.58936619
0.383 | 0.26117549
0.3835 | 0.25266031
0.384 | 0.05149835
0.3845 | -0.071888165
0.385 | -0.41534671
0.3855 | -0.085729913
0.386 | 0.18874593
0.3865 | -0.018556397
0.387 | -0.39290551
0.3875 | 0.0036110169
0.388 | -0.070669272
0.3885 | 0.14377849
0.389 | 0.35996313
0.3895 | 0.012388903
0.39 | 0.18855258
0.3905 | 0.18559791
0.391 | -0.37658269
0.3915 | 0.14301819
0.392 | -0.019640765
0.3925 | -0.41392527
0.393 | -0.60058136
0.3935 | 0.49709383
0.394 | 0.40891033
0.3945 | 0.28574941
0.395 | 0.22432249
0.3955 | -0.1785062
0.396 | -0.49691369
0.3965 | -0.56634608
0.397 | -0.036455198
0.3975 | 0.34008988
0.398 | 0.20973446
0.3985 | 0.30764957
0.399 | 0.32778319
0.3995 | 0.20894051
0.4 | -0.28660279
0.4005 | 0.13633512

## 6%
Strain | Stress
0.0005 | 0.33067093
0.001 | 0.86765107
0.0015 | 1.2325117
0.002 | 1.5287235
0.0025 | 1.7743723
0.003 | 1.9447855
0.0035 | 1.88034
0.004 | 1.9362983
0.0045 | 2.4489813
0.005 | 2.910669
0.0055 | 3.1577756
0.006 | 3.4570743
0.0065 | 3.8463191
0.007 | 4.1517563
0.0075 | 4.2647749
0.008 | 4.9446609
0.0085 | 4.9763076
0.009 | 5.3394577
0.0095 | 5.7045962
0.01 | 5.7777174
0.0105 | 6.90232
0.011 | 6.8797686
0.0115 | 7.0564583
0.012 | 7.3907119
0.0125 | 8.0618697
0.013 | 9.0556425
0.0135 | 8.8768254
0.014 | 9.1381317
0.0145 | 9.7039062
0.015 | 9.8405545
0.0155 | 10.397021
0.016 | 10.477776
0.0165 | 10.767479
0.017 | 11.392743
0.0175 | 11.957811
0.018 | 11.751146
0.0185 | 11.957017
0.019 | 12.495923
0.0195 | 12.743096
0.02 | 13.124134
0.0205 | 13.394657
0.021 | 13.87889
0.0215 | 14.151118
0.022 | 14.705162
0.0225 | 15.115764
0.023 | 14.869642
0.0235 | 15.620488
0.024 | 16.233144
0.0245 | 15.846624
0.025 | 16.503367
0.0255 | 17.42443
0.026 | 17.633849
0.0265 | 17.554403
0.027 | 17.778168
0.0275 | 18.193504
0.028 | 18.596384
0.0285 | 18.364615
0.029 | 19.019412
0.0295 | 19.714783
0.03 | 19.369438
0.0305 | 20.127346
0.031 | 20.642577
0.0315 | 21.170779
0.032 | 20.939575
0.0325 | 21.505487
0.033 | 21.561831
0.0335 | 22.006014
0.034 | 22.733156
0.0345 | 22.849108
0.035 | 22.474263
0.0355 | 23.128105
0.036 | 23.583528
0.0365 | 23.873924
0.037 | 23.636284
0.0375 | 24.786356
0.038 | 24.831507
0.0385 | 24.935592
0.039 | 25.288683
0.0395 | 25.820365
0.04 | 26.032336
0.0405 | 26.178332
0.041 | 26.399346
0.0415 | 27.171219
0.042 | 27.029986
0.0425 | 26.825481
0.043 | 27.599968
0.0435 | 28.023955
0.044 | 28.079183
0.0445 | 28.567747
0.045 | 28.914885
0.0455 | 28.9415
0.046 | 29.464371
0.0465 | 30.006248
0.047 | 30.238092
0.0475 | 29.946478
0.048 | 30.59115
0.0485 | 30.635063
0.049 | 30.755184
0.0495 | 31.121089
0.05 | 31.567444
0.0505 | 31.766061
0.051 | 32.302435
0.0515 | 32.639209
0.052 | 32.430133
0.0525 | 32.604665
0.053 | 33.044016
0.0535 | 33.536551
0.054 | 33.386507
0.0545 | 33.753372
0.055 | 33.96482
0.0555 | 34.001123
0.056 | 34.409709
0.0565 | 34.537387
0.057 | 34.609717
0.0575 | 35.339369
0.058 | 35.603906
0.0585 | 36.024492
0.059 | 36.213015
0.0595 | 36.137835
0.06 | 36.133523
0.0605 | 36.85476
0.061 | 37.112423
0.0615 | 37.440493
0.062 | 37.378005
0.0625 | 37.795272
0.063 | 37.985371
0.0635 | 37.936204
0.064 | 38.257283
0.0645 | 38.9969
0.065 | 38.959653
0.0655 | 39.018745
0.066 | 39.251828
0.0665 | 39.562035
0.067 | 39.642951
0.0675 | 39.665087
0.068 | 40.055144
0.0685 | 40.60057
0.069 | 40.83104
0.0695 | 40.868025
0.07 | 41.003033
0.0705 | 41.326163
0.071 | 41.59748
0.0715 | 41.638083
0.072 | 42.160739
0.0725 | 42.185023
0.073 | 42.685032
0.0735 | 42.433859
0.074 | 42.671919
0.0745 | 42.677558
0.075 | 43.038365
0.0755 | 43.416138
0.076 | 43.470986
0.0765 | 44.032324
0.077 | 44.406746
0.0775 | 44.604169
0.078 | 44.654218
0.0785 | 44.532778
0.079 | 44.612052
0.0795 | 44.743488
0.08 | 45.301722
0.0805 | 45.707701
0.081 | 45.428713
0.0815 | 45.250598
0.082 | 46.19843
0.0825 | 45.927816
0.083 | 46.311579
0.0835 | 46.556474
0.084 | 46.93065
0.0845 | 46.890171
0.085 | 46.905072
0.0855 | 47.105859
0.086 | 47.625221
0.0865 | 47.816993
0.087 | 47.210659
0.0875 | 47.91187
0.088 | 48.529086
0.0885 | 49.183063
0.089 | 48.489138
0.0895 | 47.98485
0.09 | 49.000801
0.0905 | 49.422737
0.091 | 49.259386
0.0915 | 49.072282
0.092 | 49.86668
0.0925 | 49.846427
0.093 | 49.697958
0.0935 | 50.176986
0.094 | 50.178445
0.0945 | 50.257131
0.095 | 50.729786
0.0955 | 50.499083
0.096 | 50.827181
0.0965 | 51.414818
0.097 | 51.530681
0.0975 | 51.701439
0.098 | 51.537373
0.0985 | 51.734201
0.099 | 52.012461
0.0995 | 52.318432
0.1 | 52.766156
0.1005 | 52.269676
0.101 | 53.038741
0.1015 | 52.985046
0.102 | 53.337554
0.1025 | 53.271959
0.103 | 53.307567
0.1035 | 53.581674
0.104 | 53.501479
0.1045 | 53.753866
0.105 | 53.950679
0.1055 | 54.338115
0.106 | 54.211834
0.1065 | 54.548246
0.107 | 54.12116
0.1075 | 54.58661
0.108 | 55.163839
0.1085 | 55.422301
0.109 | 55.23046
0.1095 | 55.458879
0.11 | 55.3996
0.1105 | 55.691605
0.111 | 56.128118
0.1115 | 56.099944
0.112 | 56.544604
0.1125 | 56.230123
0.113 | 56.358065
0.1135 | 56.856019
0.114 | 56.999207
0.1145 | 56.820524
0.115 | 57.326533
0.1155 | 57.449253
0.116 | 57.190161
0.1165 | 57.54705
0.117 | 58.081419
0.1175 | 58.711756
0.118 | 57.72377
0.1185 | 57.891537
0.119 | 58.280905
0.1195 | 58.924968
0.12 | 58.81406
0.1205 | 58.622834
0.121 | 59.093902
0.1215 | 59.181857
0.122 | 59.278162
0.1225 | 59.47655
0.123 | 59.910463
0.1235 | 59.854216
0.124 | 59.562814
0.1245 | 59.684077
0.125 | 60.309528
0.1255 | 60.593796
0.126 | 60.897222
0.1265 | 59.874113
0.127 | 60.803967
0.1275 | 61.138438
0.128 | 61.398576
0.1285 | 61.283645
0.129 | 61.28445
0.1295 | 61.322138
0.13 | 61.643167
0.1305 | 62.070943
0.131 | 62.322557
0.1315 | 61.963486
0.132 | 61.988967
0.1325 | 62.303255
0.133 | 62.517836
0.1335 | 62.810171
0.134 | 62.727636
0.1345 | 63.243165
0.135 | 63.33946
0.1355 | 62.990414
0.136 | 63.477544
0.1365 | 63.377695
0.137 | 63.748109
0.1375 | 64.311572
0.138 | 63.856232
0.1385 | 63.982383
0.139 | 64.24771
0.1395 | 64.585341
0.14 | 64.670196
0.1405 | 64.763545
0.141 | 64.271253
0.1415 | 65.131042
0.142 | 65.49149
0.1425 | 65.335457
0.143 | 65.504307
0.1435 | 65.335724
0.144 | 65.65625
0.1445 | 65.931756
0.145 | 66.084307
0.1455 | 66.067866
0.146 | 66.328176
0.1465 | 66.405509
0.147 | 66.607324
0.1475 | 66.705452
0.148 | 66.854918
0.1485 | 67.019948
0.149 | 67.124898
0.1495 | 67.249249
0.15 | 67.338162
0.1505 | 68.096049
0.151 | 67.642422
0.1515 | 67.77033
0.152 | 67.629175
0.1525 | 67.710157
0.153 | 68.488269
0.1535 | 68.452922
0.154 | 68.633776
0.1545 | 68.796744
0.155 | 68.843597
0.1555 | 68.82942
0.156 | 69.289778
0.1565 | 69.374785
0.157 | 69.153086
0.1575 | 69.452207
0.158 | 69.762806
0.1585 | 69.825661
0.159 | 69.994825
0.1595 | 69.956335
0.16 | 69.985214
0.1605 | 70.370782
0.161 | 70.43897
0.1615 | 70.589912
0.162 | 70.844162
0.1625 | 70.925561
0.163 | 71.043907
0.1635 | 71.242718
0.164 | 71.23731
0.1645 | 71.2422
0.165 | 71.576992
0.1655 | 71.832887
0.166 | 71.938995
0.1665 | 72.210968
0.167 | 71.781563
0.1675 | 72.259208
0.168 | 72.086791
0.1685 | 72.28936
0.169 | 72.745958
0.1695 | 72.689397
0.17 | 72.808279
0.1705 | 73.125319
0.171 | 73.095803
0.1715 | 73.242585
0.172 | 73.345721
0.1725 | 73.640281
0.173 | 73.838506
0.1735 | 73.799303
0.174 | 73.99981
0.1745 | 73.904451
0.175 | 74.145273
0.1755 | 74.272071
0.176 | 74.877262
0.1765 | 74.811557
0.177 | 74.885666
0.1775 | 75.034863
0.178 | 74.856067
0.1785 | 75.144033
0.179 | 75.455604
0.1795 | 75.308306
0.18 | 75.691665
0.1805 | 75.956991
0.181 | 75.872876
0.1815 | 75.960045
0.182 | 75.728453
0.1825 | 76.334144
0.183 | 76.499595
0.1835 | 76.504806
0.184 | 76.774674
0.1845 | 77.064428
0.185 | 77.038224
0.1855 | 77.080917
0.186 | 77.007805
0.1865 | 77.437981
0.187 | 77.788855
0.1875 | 77.493776
0.188 | 77.935832
0.1885 | 78.058872
0.189 | 77.932922
0.1895 | 78.232877
0.19 | 78.370019
0.1905 | 78.38499
0.191 | 78.529636
0.1915 | 78.547207
0.192 | 78.839315
0.1925 | 79.237808
0.193 | 78.96927
0.1935 | 79.334424
0.194 | 79.463348
0.1945 | 79.467227
0.195 | 79.559274
0.1955 | 79.921658
0.196 | 79.826074
0.1965 | 80.014988
0.197 | 80.231547
0.1975 | 80.048472
0.198 | 80.403259
0.1985 | 80.793214
0.199 | 80.552437
0.1995 | 80.821314
0.2 | 81.014669
0.2005 | 80.954903
0.201 | 81.310203
0.2015 | 81.109484
0.202 | 81.353287
0.2025 | 81.675885
0.203 | 81.615692
0.2035 | 81.840514
0.204 | 82.091743
0.2045 | 81.810847
0.205 | 81.954176
0.2055 | 82.379737
0.206 | 82.473559
0.2065 | 82.412015
0.207 | 82.772665
0.2075 | 82.736332
0.208 | 83.100504
0.2085 | 83.216706
0.209 | 83.233855
0.2095 | 83.272196
0.21 | 83.726312
0.2105 | 83.424476
0.211 | 83.866083
0.2115 | 83.796065
0.212 | 84.019744
0.2125 | 84.166642
0.213 | 84.291023
0.2135 | 84.248971
0.214 | 84.520977
0.2145 | 84.628751
0.215 | 84.765047
0.2155 | 84.860183
0.216 | 84.958925
0.2165 | 85.083605
0.217 | 84.646519
0.2175 | 82.444717
0.218 | 81.239627
0.2185 | 79.701686
0.219 | 78.37783
0.2195 | 75.856198
0.22 | 74.56093
0.2205 | 73.1321
0.221 | 70.36695
0.2215 | 67.210294
0.222 | 63.289151
0.2225 | 61.40782
0.223 | 57.061847
0.2235 | 53.180892
0.224 | 46.326713
0.2245 | 43.167761
0.225 | 40.308604
0.2255 | 36.561935
0.226 | 33.113619
0.2265 | 25.751908
0.227 | 21.297703
0.2275 | 20.324092
0.228 | 18.351462
0.2285 | 15.905046
0.229 | 10.071361
0.2295 | 5.4397433
0.23 | 2.664537
0.2305 | 2.4119546
0.231 | 3.1356507
0.2315 | 5.1893067
0.232 | 7.3230159
0.2325 | 8.8474173
0.233 | 11.067948
0.2335 | 11.465154
0.234 | 9.1824147
0.2345 | 7.442033
0.235 | 7.9317687
0.2355 | 7.8209262
0.236 | 6.6381861
0.2365 | 5.8748794
0.237 | 6.3593427
0.2375 | 5.4706935
0.238 | 3.4454939
0.2385 | 3.0405849
0.239 | 3.1543287
0.2395 | 1.5575996
0.24 | 1.4222299
0.2405 | 2.3890352
0.241 | 2.9916501
0.2415 | 2.691332
0.242 | 3.7525614
0.2425 | 4.3936192
0.243 | 4.1962146
0.2435 | 3.101706
0.244 | 2.8433086
0.2445 | 2.0961893
0.245 | 1.8812022
0.2455 | 2.8259699
0.246 | 3.3831146
0.2465 | 3.1503988
0.247 | 3.8339819
0.2475 | 4.5179076
0.248 | 4.1007753
0.2485 | 3.7817221
0.249 | 3.5707996
0.2495 | 3.5575293
0.25 | 2.7345665
0.2505 | 2.3465431
0.251 | 2.2842883
0.2515 | 1.851945
0.252 | 1.7964809
0.2525 | 3.4869526
0.253 | 4.7458648
0.2535 | 4.6613203
0.254 | 5.2078036
0.2545 | 5.0351141
0.255 | 4.011099
0.2555 | 2.9578995
0.256 | 1.9952206
0.2565 | 2.2201268
0.257 | 1.5418438
0.2575 | 2.1199182
0.258 | 3.3409505
0.2585 | 4.5138052
0.259 | 4.6429769
0.2595 | 4.8894754
0.26 | 4.502882
0.2605 | 4.3918569
0.261 | 3.316118
0.2615 | 3.4048065
0.262 | 3.049816
0.2625 | 3.1761356
0.263 | 3.5233137
0.2635 | 4.0510535
0.264 | 3.7099134
0.2645 | 3.2553972
0.265 | 3.5484801
0.2655 | 4.3574211
0.266 | 4.206041
0.2665 | 4.0279908
0.267 | 4.3661425
0.2675 | 4.0043131
0.268 | 3.4089086
0.2685 | 3.2759879
0.269 | 3.1189811
0.2695 | 2.5933461
0.27 | 3.6491433
0.2705 | 4.7145892
0.271 | 4.7699919
0.2715 | 5.0718791
0.272 | 4.923415
0.2725 | 4.6102162
0.273 | 4.4438134
0.2735 | 3.3523525
0.274 | 2.7598539
0.2745 | 3.7095813
0.275 | 4.1329874
0.2755 | 4.3971541
0.276 | 4.9886507
0.2765 | 5.100467
0.277 | 5.0065831
0.2775 | 5.0373778
0.278 | 4.3632781
0.2785 | 3.7375595
0.279 | 4.0673572
0.2795 | 3.761173
0.28 | 3.8359617
0.2805 | 4.3353683
0.281 | 4.4694724
0.2815 | 5.0007229
0.282 | 5.6743557
0.2825 | 5.5103803
0.283 | 5.2743979
0.2835 | 4.9345609
0.284 | 4.2828181
0.2845 | 4.1653005
0.285 | 4.5445488
0.2855 | 3.7362867
0.286 | 3.9788574
0.2865 | 5.0360187
0.287 | 5.3009197
0.2875 | 5.260781
0.288 | 5.6602244
0.2885 | 5.6426111
0.289 | 5.3759687
0.2895 | 4.6996733
0.29 | 4.8822472
0.2905 | 4.3929617
0.291 | 4.1309472
0.2915 | 4.6033998
0.292 | 5.5502235
0.2925 | 5.876244
0.293 | 6.009172
0.2935 | 5.4274082
0.294 | 5.7384219
0.2945 | 5.5161461
0.295 | 4.6764256
0.2955 | 3.9966201
0.296 | 4.1139221
0.2965 | 4.623659
0.297 | 6.004239
0.2975 | 6.9955303
0.298 | 6.9547148
0.2985 | 6.8241859
0.299 | 5.9149966
0.2995 | 5.111979
0.3 | 4.4393471
0.3005 | 4.3640423

## 8%
Strain | Stress
0.0005 | 0.63087355
0.001 | 0.6063873
0.0015 | 1.166254
0.002 | 1.4953909
0.0025 | 2.1500673
0.003 | 2.0862242
0.0035 | 2.5538687
0.004 | 3.1299108
0.0045 | 3.2139278
0.005 | 3.8138504
0.0055 | 3.5111594
0.006 | 4.0209168
0.0065 | 4.0564304
0.007 | 4.6146384
0.0075 | 5.0796485
0.008 | 5.7114512
0.0085 | 5.5388545
0.009 | 5.8518166
0.0095 | 6.2347
0.01 | 6.6809536
0.0105 | 6.900162
0.011 | 7.3733009
0.0115 | 7.3935969
0.012 | 7.6663127
0.0125 | 7.893864
0.013 | 8.4036249
0.0135 | 8.6008205
0.014 | 9.238627
0.0145 | 9.3891094
0.015 | 9.5095406
0.0155 | 10.200713
0.016 | 10.449259
0.0165 | 10.608633
0.017 | 10.840012
0.0175 | 11.014412
0.018 | 11.441477
0.0185 | 11.902314
0.019 | 11.965051
0.0195 | 12.18954
0.02 | 12.578898
0.0205 | 12.983339
0.021 | 13.419776
0.0215 | 13.813114
0.022 | 13.862469
0.0225 | 13.754367
0.023 | 14.635767
0.0235 | 14.904902
0.024 | 15.046949
0.0245 | 15.223825
0.025 | 15.987515
0.0255 | 15.791926
0.026 | 16.021576
0.0265 | 16.562127
0.027 | 17.00061
0.0275 | 17.441818
0.028 | 17.444922
0.0285 | 17.614591
0.029 | 18.083126
0.0295 | 18.297553
0.03 | 18.473593
0.0305 | 19.036009
0.031 | 19.241817
0.0315 | 19.326365
0.032 | 19.460929
0.0325 | 19.755571
0.033 | 19.944114
0.0335 | 20.717078
0.034 | 20.771293
0.0345 | 20.824006
0.035 | 20.921798
0.0355 | 21.403589
0.036 | 21.884673
0.0365 | 22.26702
0.037 | 22.18673
0.0375 | 22.439637
0.038 | 22.825304
0.0385 | 23.356688
0.039 | 23.424796
0.0395 | 23.760916
0.04 | 23.54114
0.0405 | 24.100968
0.041 | 24.202924
0.0415 | 24.651939
0.042 | 25.040547
0.0425 | 25.165492
0.043 | 25.33928
0.0435 | 25.627653
0.044 | 25.804761
0.0445 | 26.407153
0.045 | 26.411801
0.0455 | 26.529109
0.046 | 26.594675
0.0465 | 27.594541
0.047 | 27.589823
0.0475 | 27.654639
0.048 | 27.833155
0.0485 | 27.926874
0.049 | 28.065411
0.0495 | 28.974111
0.05 | 28.985551
0.0505 | 29.329761
0.051 | 29.392496
0.0515 | 29.691844
0.052 | 29.808274
0.0525 | 30.455309
0.053 | 30.529858
0.0535 | 30.646998
0.054 | 31.052295
0.0545 | 31.198026
0.055 | 31.132912
0.0555 | 31.647777
0.056 | 31.613613
0.0565 | 32.271991
0.057 | 32.276264
0.0575 | 32.298438
0.058 | 32.80646
0.0585 | 33.00052
0.059 | 33.012366
0.0595 | 33.186925
0.06 | 33.869018
0.0605 | 33.773968
0.061 | 33.934834
0.0615 | 34.313324
0.062 | 34.186711
0.0625 | 34.786675
0.063 | 34.954139
0.0635 | 35.193299
0.064 | 35.171314
0.0645 | 35.720871
0.065 | 35.817642
0.0655 | 36.050463
0.066 | 36.169151
0.0665 | 36.097064
0.067 | 36.545797
0.0675 | 36.636696
0.068 | 37.064854
0.0685 | 37.416862
0.069 | 37.129405
0.0695 | 37.076292
0.07 | 37.500256
0.0705 | 38.432529
0.071 | 38.413891
0.0715 | 38.150492
0.072 | 38.371408
0.0725 | 38.408521
0.073 | 38.784331
0.0735 | 38.906362
0.074 | 38.495381
0.0745 | 39.256101
0.075 | 39.551948
0.0755 | 39.908405
0.076 | 39.61196
0.0765 | 40.067696
0.077 | 40.026714
0.0775 | 40.294388
0.078 | 40.292427
0.0785 | 40.480601
0.079 | 41.095671
0.0795 | 41.342939
0.08 | 41.173225
0.0805 | 41.547003
0.081 | 41.761489
0.0815 | 41.817693
0.082 | 41.394866
0.0825 | 42.072132
0.083 | 42.603178
0.0835 | 42.730254
0.084 | 42.885365
0.0845 | 42.82885
0.085 | 42.86145
0.0855 | 43.03377
0.086 | 42.920487
0.0865 | 43.19892
0.087 | 43.829503
0.0875 | 44.047556
0.088 | 43.988246
0.0885 | 43.957852
0.089 | 44.251858
0.0895 | 44.548424
0.09 | 44.707028
0.0905 | 44.562541
0.091 | 45.096918
0.0915 | 45.024992
0.092 | 44.964956
0.0925 | 45.050862
0.093 | 45.828101
0.0935 | 45.609996
0.094 | 45.459649
0.0945 | 46.230755
0.095 | 46.244248
0.0955 | 46.292605
0.096 | 45.868317
0.0965 | 46.311613
0.097 | 47.003271
0.0975 | 46.944317
0.098 | 46.868064
0.0985 | 47.184024
0.099 | 47.223316
0.0995 | 47.475526
0.1 | 47.340979
0.1005 | 47.433444
0.101 | 47.788744
0.1015 | 48.197672
0.102 | 48.12814
0.1025 | 48.024557
0.103 | 48.071046
0.1035 | 48.305865
0.104 | 48.255058
0.1045 | 48.917707
0.105 | 49.171028
0.1055 | 49.154165
0.106 | 49.088643
0.1065 | 49.204866
0.107 | 49.413585
0.1075 | 49.879595
0.108 | 49.775536
0.1085 | 50.134817
0.109 | 49.946224
0.1095 | 50.206649
0.11 | 50.460666
0.1105 | 50.493202
0.111 | 50.422862
0.1115 | 50.592611
0.112 | 50.681145
0.1125 | 51.107514
0.113 | 51.130437
0.1135 | 51.150003
0.114 | 50.963139
0.1145 | 51.464584
0.115 | 51.724085
0.1155 | 52.095698
0.116 | 51.876008
0.1165 | 52.275721
0.117 | 51.676135
0.1175 | 51.756762
0.118 | 52.328249
0.1185 | 52.822646
0.119 | 52.823637
0.1195 | 52.639039
0.12 | 53.030009
0.1205 | 52.904842
0.121 | 52.648373
0.1215 | 53.323538
0.122 | 53.428118
0.1225 | 53.669459
0.123 | 53.841435
0.1235 | 53.586624
0.124 | 53.730293
0.1245 | 54.313835
0.125 | 53.827679
0.1255 | 54.467191
0.126 | 54.603109
0.1265 | 54.692489
0.127 | 54.316165
0.1275 | 54.4071
0.128 | 54.773207
0.1285 | 55.072596
0.129 | 55.088739
0.1295 | 55.403003
0.13 | 55.772549
0.1305 | 55.973528
0.131 | 55.230965
0.1315 | 55.699048
0.132 | 55.630641
0.1325 | 55.880275
0.133 | 56.004502
0.1335 | 56.51366
0.134 | 56.450375
0.1345 | 56.506807
0.135 | 56.405033
0.1355 | 56.963211
0.136 | 56.973916
0.1365 | 57.216926
0.137 | 57.17626
0.1375 | 56.995736
0.138 | 57.315258
0.1385 | 57.264486
0.139 | 57.383231
0.1395 | 57.778375
0.14 | 57.91039
0.1405 | 58.011587
0.141 | 57.974979
0.1415 | 58.101379
0.142 | 58.340422
0.1425 | 58.554233
0.143 | 58.892636
0.1435 | 58.729352
0.144 | 58.760199
0.1445 | 59.123497
0.145 | 58.853819
0.1455 | 59.205826
0.146 | 59.474278
0.1465 | 59.476999
0.147 | 59.45935
0.1475 | 59.694329
0.148 | 59.744293
0.1485 | 59.833438
0.149 | 60.156615
0.1495 | 60.233297
0.15 | 60.24044
0.1505 | 60.236979
0.151 | 60.453173
0.1515 | 60.820424
0.152 | 60.678244
0.1525 | 60.734674
0.153 | 61.193453
0.1535 | 60.936948
0.154 | 61.358211
0.1545 | 61.38325
0.155 | 61.159968
0.1555 | 61.682266
0.156 | 62.054692
0.1565 | 61.744771
0.157 | 61.709879
0.1575 | 61.856454
0.158 | 62.159134
0.1585 | 62.489059
0.159 | 62.461019
0.1595 | 62.607987
0.16 | 62.810874
0.1605 | 62.906575
0.161 | 62.798709
0.1615 | 62.843709
0.162 | 63.123138
0.1625 | 63.33373
0.163 | 63.531267
0.1635 | 63.6937
0.164 | 63.629915
0.1645 | 63.941084
0.165 | 63.794211
0.1655 | 64.042061
0.166 | 64.143142
0.1665 | 64.397867
0.167 | 64.455184
0.1675 | 64.717873
0.168 | 64.762146
0.1685 | 64.921538
0.169 | 65.041351
0.1695 | 64.852409
0.17 | 65.230762
0.1705 | 65.264662
0.171 | 65.427228
0.1715 | 65.439707
0.172 | 65.82205
0.1725 | 66.127451
0.173 | 66.142882
0.1735 | 65.987987
0.174 | 66.26799
0.1745 | 66.331326
0.175 | 66.559001
0.1755 | 66.740525
0.176 | 66.661735
0.1765 | 66.783021
0.177 | 67.433695
0.1775 | 66.773711
0.178 | 67.497814
0.1785 | 67.293807
0.179 | 67.372953
0.1795 | 67.435492
0.18 | 67.60129
0.1805 | 67.755259
0.181 | 68.140692
0.1815 | 68.59203
0.182 | 68.215893
0.1825 | 68.147714
0.183 | 68.258771
0.1835 | 68.16797
0.184 | 68.641619
0.1845 | 68.947098
0.185 | 69.097414
0.1855 | 68.948771
0.186 | 69.45642
0.1865 | 69.416394
0.187 | 69.188595
0.1875 | 69.453716
0.188 | 69.657084
0.1885 | 70.051043
0.189 | 69.96017
0.1895 | 70.162399
0.19 | 70.259343
0.1905 | 70.168199
0.191 | 70.367627
0.1915 | 70.504525
0.192 | 70.356203
0.1925 | 70.954494
0.193 | 70.745535
0.1935 | 71.11269
0.194 | 71.241308
0.1945 | 71.076656
0.195 | 71.112338
0.1955 | 71.502897
0.196 | 71.585332
0.1965 | 71.945898
0.197 | 72.000786
0.1975 | 72.011592
0.198 | 72.238766
0.1985 | 72.268112
0.199 | 72.455879
0.1995 | 72.670981
0.2 | 72.666615
0.2005 | 72.90207
0.201 | 72.929538
0.2015 | 73.058359
0.202 | 72.892885
0.2025 | 73.067059
0.203 | 73.623352
0.2035 | 73.777633
0.204 | 73.764656
0.2045 | 73.88762
0.205 | 73.968203
0.2055 | 73.942447
0.206 | 74.226712
0.2065 | 74.334039
0.207 | 74.366129
0.2075 | 74.224006
0.208 | 74.415015
0.2085 | 74.954033
0.209 | 75.307823
0.2095 | 74.936786
0.21 | 75.258014
0.2105 | 75.222364
0.211 | 75.624901
0.2115 | 75.630547
0.212 | 75.49101
0.2125 | 75.827389
0.213 | 76.153603
0.2135 | 75.94095
0.214 | 76.243061
0.2145 | 76.232315
0.215 | 76.214964
0.2155 | 76.705478
0.216 | 76.817781
0.2165 | 76.816968
0.217 | 76.909029
0.2175 | 77.289791
0.218 | 77.123671
0.2185 | 77.182672
0.219 | 77.57366
0.2195 | 77.838787
0.22 | 77.747659
0.2205 | 77.394845
0.221 | 77.783916
0.2215 | 78.095241
0.222 | 78.304955
0.2225 | 78.178044
0.223 | 78.589286
0.2235 | 78.761198
0.224 | 78.431151
0.2245 | 77.648967
0.225 | 77.355377
0.2255 | 77.211005
0.226 | 77.536547
0.2265 | 77.865628
0.227 | 78.029981
0.2275 | 78.301041
0.228 | 77.970879
0.2285 | 78.176562
0.229 | 78.635969
0.2295 | 78.407576
0.23 | 78.918078
0.2305 | 79.202751
0.231 | 78.868785
0.2315 | 79.068739
0.232 | 79.397098
0.2325 | 79.520189
0.233 | 79.486941
0.2335 | 79.820576
0.234 | 79.607869
0.2345 | 79.758415
0.235 | 80.07437
0.2355 | 80.210243
0.236 | 80.49747
0.2365 | 80.504368
0.237 | 80.699665
0.2375 | 80.8907
0.238 | 80.827465
0.2385 | 81.24169
0.239 | 81.001476
0.2395 | 81.295229
0.24 | 81.406876
0.2405 | 81.507033
0.241 | 81.380068
0.2415 | 81.738498
0.242 | 82.011626
0.2425 | 82.310704
0.243 | 82.171834
0.2435 | 81.769841
0.244 | 82.329042
0.2445 | 82.565982
0.245 | 82.608396
0.2455 | 82.67326
0.246 | 83.131749
0.2465 | 83.173425
0.247 | 83.086194
0.2475 | 83.423462
0.248 | 83.394705
0.2485 | 83.329185
0.249 | 83.502823
0.2495 | 83.828349
0.25 | 84.223851
0.2505 | 84.225891
0.251 | 83.872508
0.2515 | 84.441245
0.252 | 84.470544
0.2525 | 84.726056
0.253 | 84.64921
0.2535 | 84.482866
0.254 | 84.163779
0.2545 | 84.233143
0.255 | 84.645793
0.2555 | 84.501121
0.256 | 84.650372
0.2565 | 84.574095
0.257 | 81.618087
0.2575 | 77.470915
0.258 | 74.044575
0.2585 | 71.450234
0.259 | 67.358978
0.2595 | 60.982557
0.26 | 53.409853
0.2605 | 45.364405
0.261 | 38.690262
0.2615 | 28.90156
0.262 | 18.765532
0.2625 | 11.885163
0.263 | 7.2833189
0.2635 | 3.3641007
0.264 | 0.72424831
0.2645 | -2.0881651
0.265 | -3.1042984
0.2655 | -3.1063999
0.266 | -2.4392325
0.2665 | -1.3236837
0.267 | 0.22180384
0.2675 | 0.74479717
0.268 | 1.0233059
0.2685 | 0.73293898
0.269 | 1.3671279
0.2695 | 2.5223402
0.27 | 1.4127427
0.2705 | 0.35739303
0.271 | -0.93012152
0.2715 | -1.64114
0.272 | -2.2065266
0.2725 | -1.9537796
0.273 | -1.1249396
0.2735 | -0.49124493
0.274 | -0.058129639
0.2745 | 1.1013716
0.275 | 1.6372678
0.2755 | 1.3975666
0.276 | 1.1197684
0.2765 | 0.4778235
0.277 | -0.61137443
0.2775 | -1.0192525
0.278 | -0.87121024
0.2785 | -0.63439772
0.279 | 0.27930218
0.2795 | 0.54213992
0.28 | -0.26351848
0.2805 | -0.45306908
0.281 | 0.3585242
0.2815 | 1.0865512
0.282 | 0.02120449
0.2825 | 0.79368807
0.283 | 1.0530511
0.2835 | 0.89712436
0.284 | -0.63220882
0.2845 | -0.85141402
0.285 | -1.1831777
0.2855 | -0.90529743
0.286 | -0.14100568
0.2865 | 0.25019804
0.287 | 0.23802267
0.2875 | -0.21255753
0.288 | -0.027871104
0.2885 | 0.20000005
0.289 | 0.30881798
0.2895 | -0.11409131
0.29 | -0.61704142
0.2905 | -0.56644917
0.291 | 0.13231197
0.2915 | -0.16115415
0.292 | 0.11792227
0.2925 | 0.32406944
0.293 | 1.0809629
0.2935 | 0.76819712
0.294 | -0.17370609
0.2945 | 0.20151264
0.295 | -0.18621016
0.2955 | -0.79817016
0.296 | -0.33647233
0.2965 | -0.20729631
0.297 | 0.035697305
0.2975 | -0.12909231
0.298 | 0.08501692
0.2985 | 0.25564867
0.299 | 0.034672356
0.2995 | 0.43306549
0.3 | -0.052727478
0.3005 | -0.094139417

## 10%
Strain | Stress
0.0005 | -0.26216507
0.001 | 0.097338264
0.0015 | 0.07715272
0.002 | 0.42967864
0.0025 | 0.82708636
0.003 | 1.5361122
0.0035 | 1.7960817
0.004 | 1.615616
0.0045 | 1.9979089
0.005 | 2.1182068
0.0055 | 2.4960169
0.006 | 2.7972987
0.0065 | 3.468524
0.007 | 3.2514781
0.0075 | 3.7762953
0.008 | 3.8350736
0.0085 | 3.6295682
0.009 | 4.3623721
0.0095 | 4.619729
0.01 | 4.6655275
0.0105 | 5.5518733
0.011 | 5.4239492
0.0115 | 5.2830278
0.012 | 5.9612001
0.0125 | 6.0727055
0.013 | 6.6857461
0.0135 | 6.9519241
0.014 | 6.9238607
0.0145 | 7.5358265
0.015 | 7.4817908
0.0155 | 7.8992814
0.016 | 7.9804624
0.0165 | 8.3881908
0.017 | 8.6621258
0.0175 | 9.1247747
0.018 | 9.3463292
0.0185 | 9.7909157
0.019 | 9.9163101
0.0195 | 9.8819062
0.02 | 10.516609
0.0205 | 10.854666
0.021 | 10.969957
0.0215 | 11.13532
0.022 | 11.467534
0.0225 | 11.458398
0.023 | 11.990879
0.0235 | 12.435061
0.024 | 12.398437
0.0245 | 12.623718
0.025 | 13.099253
0.0255 | 13.274642
0.026 | 13.317681
0.0265 | 13.524759
0.027 | 14.2196
0.0275 | 14.296518
0.028 | 14.39602
0.0285 | 14.700974
0.029 | 14.992941
0.0295 | 15.425012
0.03 | 15.813764
0.0305 | 15.741886
0.031 | 15.992551
0.0315 | 16.432677
0.032 | 16.1496
0.0325 | 16.67783
0.033 | 16.98884
0.0335 | 17.090934
0.034 | 17.334275
0.0345 | 17.544399
0.035 | 18.28825
0.0355 | 18.176185
0.036 | 18.520663
0.0365 | 19.00809
0.037 | 18.863822
0.0375 | 19.317563
0.038 | 19.660328
0.0385 | 19.607312
0.039 | 20.101781
0.0395 | 20.096583
0.04 | 20.636914
0.0405 | 20.592968
0.041 | 20.968597
0.0415 | 21.093214
0.042 | 21.47954
0.0425 | 21.469796
0.043 | 21.810236
0.0435 | 22.081507
0.044 | 22.491896
0.0445 | 22.536851
0.045 | 22.798657
0.0455 | 22.896249
0.046 | 23.220371
0.0465 | 23.321947
0.047 | 23.676547
0.0475 | 24.037815
0.048 | 24.361017
0.0485 | 24.0093
0.049 | 24.416712
0.0495 | 24.976884
0.05 | 25.034804
0.0505 | 24.949796
0.051 | 25.30631
0.0515 | 26.021558
0.052 | 26.027665
0.0525 | 26.13711
0.053 | 26.423638
0.0535 | 26.646249
0.054 | 26.844883
0.0545 | 26.477616
0.055 | 27.324946
0.0555 | 27.676767
0.056 | 27.588296
0.0565 | 27.783883
0.057 | 27.930588
0.0575 | 28.443487
0.058 | 28.76563
0.0585 | 28.730596
0.059 | 28.885798
0.0595 | 29.029932
0.06 | 29.474316
0.0605 | 29.47324
0.061 | 29.155688
0.0615 | 30.007947
0.062 | 30.063672
0.0625 | 30.29429
0.063 | 30.295985
0.0635 | 30.613121
0.064 | 31.048195
0.0645 | 30.907424
0.065 | 31.178291
0.0655 | 31.295473
0.066 | 31.661103
0.0665 | 31.685935
0.067 | 31.774443
0.0675 | 32.072319
0.068 | 32.118785
0.0685 | 32.72555
0.069 | 32.684839
0.0695 | 33.161524
0.07 | 32.829856
0.0705 | 33.479903
0.071 | 33.450957
0.0715 | 33.548515
0.072 | 34.159685
0.0725 | 33.606114
0.073 | 34.215565
0.0735 | 34.189098
0.074 | 34.297413
0.0745 | 34.662008
0.075 | 34.754008
0.0755 | 34.71609
0.076 | 34.577093
0.0765 | 35.268697
0.077 | 35.322554
0.0775 | 35.530968
0.078 | 35.606463
0.0785 | 36.141925
0.079 | 36.166824
0.0795 | 36.3528
0.08 | 36.694379
0.0805 | 36.665151
0.081 | 36.86751
0.0815 | 37.023146
0.082 | 36.935271
0.0825 | 37.289483
0.083 | 37.247832
0.0835 | 37.710188
0.084 | 37.435367
0.0845 | 37.70239
0.085 | 38.3756
0.0855 | 38.49326
0.086 | 38.099966
0.0865 | 38.470591
0.087 | 38.786389
0.0875 | 38.983368
0.088 | 39.104882
0.0885 | 39.068017
0.089 | 39.086309
0.0895 | 39.600036
0.09 | 39.568881
0.0905 | 39.354852
0.091 | 39.922935
0.0915 | 40.369156
0.092 | 40.018323
0.0925 | 40.481553
0.093 | 40.48137
0.0935 | 40.689563
0.094 | 40.768057
0.0945 | 40.853126
0.095 | 41.259652
0.0955 | 41.109971
0.096 | 41.416814
0.0965 | 41.215685
0.097 | 41.442708
0.0975 | 41.789256
0.098 | 41.641711
0.0985 | 42.003302
0.099 | 42.248347
0.0995 | 42.096286
0.1 | 42.215867
0.1005 | 42.731598
0.101 | 42.909212
0.1015 | 43.046307
0.102 | 43.000335
0.1025 | 42.919757
0.103 | 43.20765
0.1035 | 43.647206
0.104 | 43.222076
0.1045 | 43.939486
0.105 | 44.3857
0.1055 | 43.825717
0.106 | 43.576708
0.1065 | 44.264658
0.107 | 44.482839
0.1075 | 44.948571
0.108 | 44.658316
0.1085 | 44.819697
0.109 | 44.409627
0.1095 | 44.861422
0.11 | 45.312279
0.1105 | 45.216077
0.111 | 45.48898
0.1115 | 45.73141
0.112 | 45.537279
0.1125 | 45.666941
0.113 | 46.060321
0.1135 | 45.687056
0.114 | 46.146696
0.1145 | 46.282053
0.115 | 46.225259
0.1155 | 46.726404
0.116 | 46.702747
0.1165 | 46.961297
0.117 | 46.642977
0.1175 | 46.869373
0.118 | 46.915676
0.1185 | 47.222376
0.119 | 47.34833
0.1195 | 47.500967
0.12 | 47.427788
0.1205 | 47.596243
0.121 | 47.529018
0.1215 | 48.486134
0.122 | 48.053512
0.1225 | 48.145721
0.123 | 48.021242
0.1235 | 48.276545
0.124 | 48.462414
0.1245 | 48.472891
0.125 | 48.868099
0.1255 | 48.731739
0.126 | 49.106488
0.1265 | 49.077902
0.127 | 49.001125
0.1275 | 48.922972
0.128 | 49.940689
0.1285 | 49.256591
0.129 | 49.827432
0.1295 | 49.671998
0.13 | 49.575307
0.1305 | 50.086166
0.131 | 49.846477
0.1315 | 50.173228
0.132 | 50.450855
0.1325 | 50.211802
0.133 | 50.225294
0.1335 | 50.816341
0.134 | 51.033955
0.1345 | 50.753599
0.135 | 50.965004
0.1355 | 50.984173
0.136 | 50.947871
0.1365 | 51.463246
0.137 | 50.878626
0.1375 | 51.230996
0.138 | 51.527479
0.1385 | 51.713681
0.139 | 51.937723
0.1395 | 52.096672
0.14 | 52.163965
0.1405 | 51.850368
0.141 | 52.307566
0.1415 | 51.945091
0.142 | 52.299957
0.1425 | 52.644559
0.143 | 52.921264
0.1435 | 52.526228
0.144 | 53.027422
0.1445 | 53.348455
0.145 | 53.263252
0.1455 | 53.139121
0.146 | 53.1322
0.1465 | 53.428326
0.147 | 53.532146
0.1475 | 53.740857
0.148 | 53.701911
0.1485 | 53.818037
0.149 | 54.236182
0.1495 | 53.756809
0.15 | 53.814296
0.1505 | 54.370112
0.151 | 54.698468
0.1515 | 54.659855
0.152 | 54.662656
0.1525 | 54.606443
0.153 | 54.831207
0.1535 | 54.724823
0.154 | 54.980993
0.1545 | 54.958973
0.155 | 55.213663
0.1555 | 55.599456
0.156 | 55.444129
0.1565 | 55.299106
0.157 | 55.598279
0.1575 | 55.516187
0.158 | 55.890954
0.1585 | 56.031121
0.159 | 56.277421
0.1595 | 56.144087
0.16 | 55.977273
0.1605 | 56.5975
0.161 | 56.637553
0.1615 | 56.477192
0.162 | 56.707472
0.1625 | 56.74853
0.163 | 56.71928
0.1635 | 56.896532
0.164 | 57.306296
0.1645 | 56.916628
0.165 | 57.227081
0.1655 | 57.400232
0.166 | 57.484357
0.1665 | 57.517679
0.167 | 57.741986
0.1675 | 57.675401
0.168 | 57.92436
0.1685 | 57.920856
0.169 | 58.043215
0.1695 | 58.26953
0.17 | 58.472552
0.1705 | 58.314748
0.171 | 58.496876
0.1715 | 58.579702
0.172 | 58.693209
0.1725 | 58.953014
0.173 | 58.829165
0.1735 | 59.393826
0.174 | 59.098552
0.1745 | 59.517307
0.175 | 59.220975
0.1755 | 59.429485
0.176 | 59.446908
0.1765 | 59.785771
0.177 | 59.573581
0.1775 | 59.923005
0.178 | 60.140489
0.1785 | 60.484686
0.179 | 60.255453
0.1795 | 60.488234
0.18 | 60.504107
0.1805 | 60.242271
0.181 | 60.747857
0.1815 | 60.73231
0.182 | 60.865283
0.1825 | 61.143465
0.183 | 61.052618
0.1835 | 61.313578
0.184 | 61.357543
0.1845 | 61.345559
0.185 | 61.730809
0.1855 | 61.744641
0.186 | 61.606919
0.1865 | 61.78473
0.187 | 61.934579
0.1875 | 62.227355
0.188 | 62.066086
0.1885 | 62.432849
0.189 | 62.252982
0.1895 | 62.738809
0.19 | 62.59648
0.1905 | 62.387021
0.191 | 62.963104
0.1915 | 62.797292
0.192 | 62.768899
0.1925 | 62.974995
0.193 | 63.283306
0.1935 | 63.379789
0.194 | 63.436022
0.1945 | 63.569804
0.195 | 63.829874
0.1955 | 63.77156
0.196 | 64.136362
0.1965 | 63.993552
0.197 | 63.997832
0.1975 | 64.082821
0.198 | 64.4093
0.1985 | 64.351613
0.199 | 64.529561
0.1995 | 64.691456
0.2 | 64.519881
0.2005 | 65.152096
0.201 | 64.91152
0.2015 | 64.886763
0.202 | 65.062455
0.2025 | 65.551524
0.203 | 65.297438
0.2035 | 65.688992
0.204 | 65.625326
0.2045 | 65.886316
0.205 | 65.719531
0.2055 | 66.01561
0.206 | 66.070079
0.2065 | 66.118075
0.207 | 66.310023
0.2075 | 66.408657
0.208 | 66.588139
0.2085 | 66.975177
0.209 | 66.493995
0.2095 | 66.938807
0.21 | 66.928721
0.2105 | 66.800707
0.211 | 67.175664
0.2115 | 67.408795
0.212 | 67.666333
0.2125 | 67.469234
0.213 | 67.654425
0.2135 | 67.908608
0.214 | 67.672084
0.2145 | 68.102175
0.215 | 68.061426
0.2155 | 68.061429
0.216 | 67.934071
0.2165 | 68.303824
0.217 | 68.811023
0.2175 | 68.799008
0.218 | 68.79008
0.2185 | 68.71533
0.219 | 68.752868
0.2195 | 69.22216
0.22 | 69.21545
0.2205 | 69.387496
0.221 | 69.626836
0.2215 | 69.467173
0.222 | 69.547943
0.2225 | 69.756677
0.223 | 69.871949
0.2235 | 70.026609
0.224 | 70.33386
0.2245 | 70.449175
0.225 | 70.081582
0.2255 | 70.550998
0.226 | 70.633123
0.2265 | 70.927474
0.227 | 70.916523
0.2275 | 70.766357
0.228 | 71.19546
0.2285 | 71.078988
0.229 | 71.196688
0.2295 | 71.430713
0.23 | 71.264683
0.2305 | 71.70399
0.231 | 71.909948
0.2315 | 72.203136
0.232 | 71.88202
0.2325 | 72.122792
0.233 | 72.486862
0.2335 | 72.021259
0.234 | 72.213941
0.2345 | 72.574727
0.235 | 72.929356
0.2355 | 72.660953
0.236 | 72.719741
0.2365 | 73.052469
0.237 | 72.943837
0.2375 | 73.496191
0.238 | 73.393952
0.2385 | 73.661404
0.239 | 73.394291
0.2395 | 73.791737
0.24 | 73.821635
0.2405 | 74.019207
0.241 | 74.347684
0.2415 | 74.010608
0.242 | 74.120898
0.2425 | 74.276773
0.243 | 74.412913
0.2435 | 74.861123
0.244 | 74.589983
0.2445 | 75.094494
0.245 | 74.973093
0.2455 | 75.188193
0.246 | 74.734454
0.2465 | 75.567406
0.247 | 75.706484
0.2475 | 75.565905
0.248 | 75.600783
0.2485 | 75.811533
0.249 | 76.020241
0.2495 | 76.284659
0.25 | 76.180047
0.2505 | 76.396427
0.251 | 76.469963
0.2515 | 76.393853
0.252 | 76.557197
0.2525 | 76.367334
0.253 | 77.03359
0.2535 | 76.819164
0.254 | 77.035081
0.2545 | 77.288669
0.255 | 77.331757
0.2555 | 77.484679
0.256 | 76.922463
0.2565 | 76.178654
0.257 | 74.445512
0.2575 | 73.715595
0.258 | 72.434873
0.2585 | 70.828104
0.259 | 67.829309
0.2595 | 66.637994
0.26 | 63.156672
0.2605 | 59.34885
0.261 | 53.805584
0.2615 | 49.636402
0.262 | 44.137811
0.2625 | 38.399192
0.263 | 33.061714
0.2635 | 27.849743
0.264 | 24.70094
0.2645 | 20.286572
0.265 | 15.941805
0.2655 | 14.229685
0.266 | 13.581294
0.2665 | 12.501523
0.267 | 11.151423
0.2675 | 9.7105074
0.268 | 7.3301227
0.2685 | 3.5698085
0.269 | 0.53005978
0.2695 | -1.1671903
0.27 | -1.9313016
0.2705 | -2.5957689
0.271 | -2.441671
0.2715 | -1.6535361
0.272 | -0.49711653
0.2725 | 0.1126651
0.273 | 0.46839352
0.2735 | -0.35217031
0.274 | 0.1434417
0.2745 | -0.48024925
0.275 | -0.96781405
0.2755 | -0.94852694
0.276 | -0.24063441
0.2765 | 0.1104086
0.277 | 0.41225522
0.2775 | 0.75125904
0.278 | 0.40368157
0.2785 | -0.063089609
0.279 | -0.27373372
0.2795 | -0.54616132
0.28 | -0.33036259
0.2805 | -0.28498556
0.281 | -0.12570798
0.2815 | 0.53576893
0.282 | 0.93240123
0.2825 | 0.76527755
0.283 | 0.97353425
0.2835 | 0.53084045
0.284 | 0.15922521
0.2845 | -0.17741848
0.285 | -0.59844485
0.2855 | -1.0582134
0.286 | -0.8032328
0.2865 | -0.46616386
0.287 | -0.47058188
0.2875 | -0.25461935
0.288 | 0.17969628
0.2885 | 0.72523551
0.289 | 0.24731823
0.2895 | 0.63943301
0.29 | 0.53101848
0.2905 | 0.36295063
0.291 | 0.83819523
0.2915 | 0.34410319
0.292 | -0.2401217
0.2925 | -0.57172731
0.293 | -0.89071875
0.2935 | -0.92798373
0.294 | -0.28159831
0.2945 | -0.20204375
0.295 | 0.089076467
0.2955 | -0.28691279
0.296 | -0.22499406
0.2965 | -0.021697853
0.297 | 0.091193961
0.2975 | 0.38860184
0.298 | 0.56136972
0.2985 | 0.41170893
0.299 | -0.1874776
0.2995 | -0.062759873
0.3 | 0.58947172
0.3005 | 0.63311921